## Sheet1
J_A_g | V0_best_V | V0_boot_mean_V | V0_CI_low_V | V0_CI_high_V | Rs_best_ohm_g | Rs_boot_mean_ohm_g | Rs_CI_low_ohm_g | Rs_CI_high_ohm_g | Csp_best_F_g | Csp_boot_mean_F_g | Csp_CI_low_F_g | Csp_CI_high_F_g | A_best_V | A_boot_mean_V | A_CI_low_V | A_CI_high_V | tau_best_s | tau_boot_mean_s | tau_CI_low_s | tau_CI_high_s | MSE_best | selected_t_start_s | selected_t_end_s | selected_duration_s | N_selected | deltaV_IR_mV_from_bestRs
1 | 0.3756339 | 0.3756311 | 0.3755667 | 0.3757315 | 0.005506737 | 0.005507226 | 0.005505876 | 0.005508688 | 86.67564 | 86.68961 | 86.5028 | 86.85661 | 0.0949553 | 0.09496194 | 0.09494045 | 0.09498408 | 0.02583637 | 0.02583637 | 0.02583637 | 0.02583637 | 1.772057e-08 | 3.260404 | 5.750404 | 2.49 | 250 | 5.506737
2 | 0.2932225 | 0.293253 | 0.292915 | 0.2936418 | 0.006628122 | 0.006627702 | 0.006617435 | 0.006638643 | 768.7277 | 783.5486 | 693.2252 | 921.5613 | 0.3 | 0.2999999 | 0.2999996 | 0.3 | 11.58673 | 11.56131 | 11.25837 | 11.8246 | 2.321214e-07 | 1.638464 | 4.137464 | 2.499001 | 2500 | 13.25624
3 | 0.2751353 | 0.2751334 | 0.2750387 | 0.275259 | 0.0004674067 | 0.0004691426 | 0.0004634026 | 0.0004766952 | 82.08758 | 82.09389 | 81.9724 | 82.2094 | 1.372581e-15 | 9.011481e-07 | 4.636557e-11 | 7.093754e-06 | 0.1749501 | 0.9738554 | 0.0001489874 | 0.1749501 | 7.215854e-07 | 0.6904521 | 3.189452 | 2.499 | 2500 | 1.40222
4 | 0.5810114 | 0.5809258 | 0.5805207 | 0.5813019 | 0.008693299 | 0.008685036 | 0.008649182 | 0.008717848 | 75.68686 | 75.70457 | 75.30664 | 76.20928 | 0.2696979 | 0.2696633 | 0.2693453 | 0.269783 | 0.0005062334 | 0.0005062334 | 0.0005062334 | 0.0005062334 | 1.971008e-06 | 0.6874454 | 2.186445 | 1.499 | 1500 | 34.7732
5 | 0.4984891 | 0.4985529 | 0.4979744 | 0.499282 | 0.01775109 | 0.01773996 | 0.01745772 | 0.01777495 | 71.24573 | 71.16793 | 70.29801 | 71.83176 | 0.1312943 | 0.1313191 | 0.1310267 | 0.1315928 | 0.01896124 | 0.01896124 | 0.01896124 | 0.01896124 | 4.352537e-06 | 0.6004156 | 1.678415 | 1.078 | 1079 | 88.75544