## O1s Scan A
[5 empty] | Acquisition Parameters : |  | Experiment Descriptions :
[5 empty] | Parameter |  | Experiment\X-Ray007 400um - FG ON\HBN
[5 empty] | Total acquisition time | 6 mins 41.0 secs
[5 empty] | Number of Scans | 20
﻿ |  |  |  |  | Source Gun Type | Al K Alpha
Axis | Energy | Elements= | 401 |  | Spot Size | 400 µm
[5 empty] | Lens Mode | Standard
C:\Data\20260410am\Misc\Experiment\X-Ray007 400um - FG ON\HBN\O1s Scan.VGD |  |  |  |  | Analyser Mode | CAE : Pass Energy 50.0 eV
[5 empty] | Energy Step Size | 0.050 eV
[5 empty] | Number of Energy Steps | 401
Binding Energy (E) |  |  |  | Backgnd.
eV |  | Counts / s |  | Counts / s
545.08 |  | 2872.22 |  | 0
545.03 |  | 2884.23 |  | 2875.68
544.98 |  | 2815.88 |  | 2872.78
544.93 |  | 2880.79 |  | 2866.14
544.88 |  | 2850.33 |  | 2866.14
544.83 |  | 2926.54 |  | 2866.11
544.78 |  | 2899.75 |  | 2866.05
544.73 |  | 2861.24 |  | 2865.98
544.68 |  | 2810.38 |  | 2865.9
544.63 |  | 2914.14 |  | 2865.79
544.58 |  | 2926.4 |  | 2865.7
544.53 |  | 2902.78 |  | 2865.61
544.48 |  | 2911.99 |  | 2865.54
544.43 |  | 2885.02 |  | 2865.47
544.38 |  | 2821.68 |  | 2865.35
544.33 |  | 2870.31 |  | 2865.21
544.28 |  | 2857.32 |  | 2865.07
544.23 |  | 2907.58 |  | 2864.93
544.18 |  | 2976.98 |  | 2864.83
544.13 |  | 2873.45 |  | 2864.75
544.08 |  | 2898.8 |  | 2864.66
544.03 |  | 2911.64 |  | 2864.54
543.98 |  | 2810.9 |  | 2864.41
543.93 |  | 2871.61 |  | 2864.28
543.88 |  | 2915.73 |  | 2864.15
543.83 |  | 2887.25 |  | 2864.04
543.78 |  | 2880.39 |  | 2863.92
543.73 |  | 2859.2 |  | 2863.81
543.68 |  | 2918.73 |  | 2863.72
543.63 |  | 2924.1 |  | 2863.62
543.58 |  | 2893.98 |  | 2863.51
543.53 |  | 2869.53 |  | 2863.43
543.48 |  | 2865.36 |  | 2863.35
543.43 |  | 2834.48 |  | 2863.3
543.38 |  | 2879.6 |  | 2863.24
543.33 |  | 2870.61 |  | 2863.16
543.28 |  | 2861.35 |  | 2863.06
543.23 |  | 2824.09 |  | 2862.95
543.18 |  | 2880.91 |  | 2862.86
543.13 |  | 2962.29 |  | 2862.76
543.08 |  | 2983.09 |  | 2862.64
543.03 |  | 2899.11 |  | 2862.52
542.98 |  | 2819.46 |  | 2862.4
542.93 |  | 2891.27 |  | 2862.25
542.88 |  | 2894.26 |  | 2862.08
542.83 |  | 2848.79 |  | 2861.89
542.78 |  | 2905.19 |  | 2861.7
542.73 |  | 2895.7 |  | 2861.55
542.68 |  | 2896.49 |  | 2861.38
542.63 |  | 2907.68 |  | 2861.19
542.58 |  | 2965.63 |  | 2860.98
542.53 |  | 2895.42 |  | 2860.75
542.48 |  | 2947.3 |  | 2860.47
542.43 |  | 2866.31 |  | 2860.17
542.38 |  | 2913.73 |  | 2859.85
542.33 |  | 2945.72 |  | 2859.53
542.28 |  | 2982.57 |  | 2859.22
542.23 |  | 2943.55 |  | 2858.96
542.18 |  | 2927.8 |  | 2858.72
542.13 |  | 2905.4 |  | 2858.49
542.08 |  | 2866.96 |  | 2858.24
542.03 |  | 2848.43 |  | 2858.02
541.98 |  | 2852.51 |  | 2857.78
541.93 |  | 2924.33 |  | 2857.55
541.88 |  | 2887.27 |  | 2857.3
541.83 |  | 2869.48 |  | 2857.04
541.78 |  | 2962.96 |  | 2856.74
541.73 |  | 2972.1 |  | 2856.4
541.68 |  | 2991.3 |  | 2856.04
541.63 |  | 2952.48 |  | 2855.68
541.58 |  | 2993.23 |  | 2855.31
541.53 |  | 2954.22 |  | 2854.96
541.48 |  | 2899.86 |  | 2854.6
541.43 |  | 2845.25 |  | 2854.3
541.38 |  | 2925.54 |  | 2854.02
541.33 |  | 2855.62 |  | 2853.74
541.28 |  | 2876.24 |  | 2853.46
541.23 |  | 2842.44 |  | 2853.25
541.18 |  | 2908.4 |  | 2853.07
541.13 |  | 2976.68 |  | 2852.89
541.08 |  | 2959.42 |  | 2852.7
541.03 |  | 2822.04 |  | 2852.54
540.98 |  | 2894.97 |  | 2852.41
540.93 |  | 2880.09 |  | 2852.31
540.88 |  | 2891.41 |  | 2852.18
540.83 |  | 2836.37 |  | 2852.05
540.78 |  | 2777.65 |  | 2851.97
540.73 |  | 2816.41 |  | 2851.94
540.68 |  | 2892.5 |  | 2851.91
540.63 |  | 2921.29 |  | 2851.86
540.58 |  | 2865.77 |  | 2851.78
540.53 |  | 2826.08 |  | 2851.66
540.48 |  | 2827.64 |  | 2851.48
540.43 |  | 2944.9 |  | 2851.25
540.38 |  | 2944.23 |  | 2850.99
540.33 |  | 2991.74 |  | 2850.75
540.28 |  | 2978.03 |  | 2850.49
540.23 |  | 2891.69 |  | 2850.21
540.18 |  | 2865.07 |  | 2849.91
540.13 |  | 2875.74 |  | 2849.58
540.08 |  | 2943.31 |  | 2849.29
540.03 |  | 2913.21 |  | 2849.02
539.98 |  | 2883.19 |  | 2848.8
539.93 |  | 2878.3 |  | 2848.6
539.88 |  | 2848.53 |  | 2848.4
539.83 |  | 2892.73 |  | 2848.17
539.78 |  | 2893.78 |  | 2847.92
539.73 |  | 2904.82 |  | 2847.68
539.68 |  | 2888.76 |  | 2847.43
539.63 |  | 2946.37 |  | 2847.19
539.58 |  | 2929.69 |  | 2846.94
539.53 |  | 2898.06 |  | 2846.67
539.48 |  | 2933.43 |  | 2846.38
539.43 |  | 2865.4 |  | 2846.13
539.38 |  | 2897.26 |  | 2845.89
539.33 |  | 2901.66 |  | 2845.66
539.28 |  | 2926.53 |  | 2845.49
539.23 |  | 2810.66 |  | 2845.35
539.18 |  | 2861.01 |  | 2845.19
539.13 |  | 2857.87 |  | 2845.06
539.08 |  | 2819.61 |  | 2844.93
539.03 |  | 2865.8 |  | 2844.78
538.98 |  | 2928.92 |  | 2844.64
538.93 |  | 2864.6 |  | 2844.51
538.88 |  | 2861.3 |  | 2844.34
538.83 |  | 2933.23 |  | 2844.15
538.78 |  | 2884.02 |  | 2843.95
538.73 |  | 2919.48 |  | 2843.7
538.68 |  | 2876.73 |  | 2843.47
538.63 |  | 2914.68 |  | 2843.26
538.58 |  | 2904.28 |  | 2843
538.53 |  | 2892.42 |  | 2842.69
538.48 |  | 2842.33 |  | 2842.41
538.43 |  | 2875.94 |  | 2842.14
538.38 |  | 2987.02 |  | 2841.89
538.33 |  | 2959.26 |  | 2841.62
538.28 |  | 2874.64 |  | 2841.4
538.23 |  | 2849.96 |  | 2841.22
538.18 |  | 2887.54 |  | 2841.07
538.13 |  | 2899.63 |  | 2840.92
538.08 |  | 2795.08 |  | 2840.77
538.03 |  | 2828.8 |  | 2840.68
537.98 |  | 2794.97 |  | 2840.66
537.93 |  | 2852.44 |  | 2840.65
537.88 |  | 2877.22 |  | 2840.62
537.83 |  | 2832.56 |  | 2840.59
537.78 |  | 2803.23 |  | 2840.58
537.73 |  | 2857.18 |  | 2840.55
537.68 |  | 2880.35 |  | 2840.55
537.63 |  | 2892.43 |  | 2840.55
537.58 |  | 2871.07 |  | 2840.55
537.53 |  | 2819.79 |  | 2840.55
537.48 |  | 2764.8 |  | 2840.55
537.43 |  | 2879.45 |  | 2840.55
537.38 |  | 2869.21 |  | 2840.55
537.33 |  | 2920.38 |  | 2840.55
537.28 |  | 2903.79 |  | 2840.55
537.23 |  | 2890.67 |  | 2840.54
537.18 |  | 2881.19 |  | 2840.54
537.13 |  | 2926.97 |  | 2840.54
537.08 |  | 2922.19 |  | 2840.54
537.03 |  | 2920.32 |  | 2840.54
536.98 |  | 2820.43 |  | 2840.54
536.93 |  | 2866.94 |  | 2840.54
536.88 |  | 2895.03 |  | 2840.54
536.83 |  | 2908.04 |  | 2840.53
536.78 |  | 2901.77 |  | 2840.53
536.73 |  | 2914.6 |  | 2840.53
536.68 |  | 2888.73 |  | 2840.53
536.63 |  | 2887.14 |  | 2840.53
536.58 |  | 2872.8 |  | 2840.53
536.53 |  | 2853.71 |  | 2840.53
536.48 |  | 2922.06 |  | 2840.53
536.43 |  | 2917.92 |  | 2840.52
536.38 |  | 2882.52 |  | 2840.52
536.33 |  | 3013.96 |  | 2840.52
536.28 |  | 2950.76 |  | 2840.52
536.23 |  | 2899.96 |  | 2840.52
536.18 |  | 2929.09 |  | 2840.52
536.13 |  | 2938.32 |  | 2840.51
536.08 |  | 2880.65 |  | 2840.51
536.03 |  | 2867.77 |  | 2840.51
535.98 |  | 2877.78 |  | 2840.51
535.93 |  | 2860.15 |  | 2840.51
535.88 |  | 2877.88 |  | 2840.51
535.83 |  | 2943.57 |  | 2840.5
535.78 |  | 3002.07 |  | 2840.5
535.73 |  | 2915.3 |  | 2840.5
535.68 |  | 2900.03 |  | 2840.5
535.63 |  | 2856.11 |  | 2840.5
535.58 |  | 2925.22 |  | 2840.5
535.53 |  | 2990.42 |  | 2840.49
535.48 |  | 3003.39 |  | 2840.49
535.43 |  | 3054.26 |  | 2840.49
535.38 |  | 2987.85 |  | 2840.48
535.33 |  | 2978.18 |  | 2840.48
535.28 |  | 3048.08 |  | 2840.48
535.23 |  | 3039.5 |  | 2840.47
535.18 |  | 2927.79 |  | 2840.47
535.13 |  | 3030.48 |  | 2840.46
535.08 |  | 3006.26 |  | 2840.46
535.03 |  | 3026.29 |  | 2840.46
534.98 |  | 3063.98 |  | 2840.45
534.93 |  | 3086.24 |  | 2840.45
534.88 |  | 3001.97 |  | 2840.44
534.83 |  | 3111.37 |  | 2840.44
534.78 |  | 3083.35 |  | 2840.43
534.73 |  | 3065.5 |  | 2840.42
534.68 |  | 3142.01 |  | 2840.42
534.63 |  | 3142.18 |  | 2840.41
534.58 |  | 3207.63 |  | 2840.4
534.53 |  | 3190.19 |  | 2840.4
534.48 |  | 3165.66 |  | 2840.39
534.43 |  | 3347.93 |  | 2840.38
534.38 |  | 3363.58 |  | 2840.37
534.33 |  | 3377 |  | 2840.36
534.28 |  | 3432.29 |  | 2840.34
534.23 |  | 3435.14 |  | 2840.33
534.18 |  | 3457.02 |  | 2840.32
534.13 |  | 3534.91 |  | 2840.3
534.08 |  | 3640.31 |  | 2840.28
534.03 |  | 3668.4 |  | 2840.26
533.98 |  | 3683.78 |  | 2840.25
533.93 |  | 3796.08 |  | 2840.22
533.88 |  | 3872.07 |  | 2840.2
533.83 |  | 3944.47 |  | 2840.18
533.78 |  | 3998.76 |  | 2840.15
533.73 |  | 4058.12 |  | 2840.13
533.68 |  | 4087.08 |  | 2840.1
533.63 |  | 4213.73 |  | 2840.07
533.58 |  | 4304.85 |  | 2840.04
533.53 |  | 4389.32 |  | 2840
533.48 |  | 4499.26 |  | 2839.97
533.43 |  | 4607.37 |  | 2839.93
533.38 |  | 4622.35 |  | 2839.89
533.33 |  | 4806.72 |  | 2839.85
533.28 |  | 4905.89 |  | 2839.8
533.23 |  | 4907.97 |  | 2839.76
533.18 |  | 4927.71 |  | 2839.71
533.13 |  | 5025.27 |  | 2839.66
533.08 |  | 5067.27 |  | 2839.61
533.03 |  | 5078.52 |  | 2839.56
532.98 |  | 5182.96 |  | 2839.51
532.93 |  | 5269.06 |  | 2839.46
532.88 |  | 5265.64 |  | 2839.4
532.83 |  | 5359.14 |  | 2839.34
532.78 |  | 5341.83 |  | 2839.29
532.73 |  | 5409.05 |  | 2839.23
532.68 |  | 5384.51 |  | 2839.18
532.63 |  | 5342.52 |  | 2839.12
532.58 |  | 5337.52 |  | 2839.06
532.53 |  | 5358.4 |  | 2839
532.48 |  | 5273.81 |  | 2838.95
532.43 |  | 5275.87 |  | 2838.89
532.38 |  | 5177.52 |  | 2838.84
532.33 |  | 5160.95 |  | 2838.78
532.28 |  | 5087.49 |  | 2838.73
532.23 |  | 5039.92 |  | 2838.68
532.18 |  | 4964.09 |  | 2838.63
532.13 |  | 4912.06 |  | 2838.58
532.08 |  | 4848.79 |  | 2838.53
532.03 |  | 4721.27 |  | 2838.49
531.98 |  | 4704.07 |  | 2838.44
531.93 |  | 4567.21 |  | 2838.4
531.88 |  | 4474.93 |  | 2838.36
531.83 |  | 4390.47 |  | 2838.33
531.78 |  | 4262.28 |  | 2838.29
531.73 |  | 4278.54 |  | 2838.26
531.68 |  | 4095.43 |  | 2838.22
531.63 |  | 4034.05 |  | 2838.19
531.58 |  | 3966.35 |  | 2838.16
531.53 |  | 3951.72 |  | 2838.14
531.48 |  | 3811.24 |  | 2838.11
531.43 |  | 3793.78 |  | 2838.09
531.38 |  | 3688.44 |  | 2838.07
531.33 |  | 3550.39 |  | 2838.05
531.28 |  | 3461.27 |  | 2838.03
531.23 |  | 3445.24 |  | 2838.02
531.18 |  | 3417.87 |  | 2838
531.13 |  | 3336.74 |  | 2837.99
531.08 |  | 3368.9 |  | 2837.98
531.03 |  | 3273.1 |  | 2837.96
530.98 |  | 3260.13 |  | 2837.95
530.93 |  | 3198.29 |  | 2837.94
530.88 |  | 3199.88 |  | 2837.93
530.83 |  | 3147.65 |  | 2837.93
530.78 |  | 3101.03 |  | 2837.92
530.73 |  | 3159.83 |  | 2837.91
530.68 |  | 3058.15 |  | 2837.91
530.63 |  | 2989.7 |  | 2837.9
530.58 |  | 3064.27 |  | 2837.89
530.53 |  | 3049.38 |  | 2837.89
530.48 |  | 3024.54 |  | 2837.88
530.43 |  | 3049.31 |  | 2837.88
530.38 |  | 3034.42 |  | 2837.88
530.33 |  | 3021.35 |  | 2837.87
530.28 |  | 2983.57 |  | 2837.87
530.23 |  | 2997.68 |  | 2837.86
530.18 |  | 2943.25 |  | 2837.86
530.13 |  | 2971.47 |  | 2837.86
530.08 |  | 2935.1 |  | 2837.85
530.03 |  | 2909.34 |  | 2837.85
529.98 |  | 2913.44 |  | 2837.85
529.93 |  | 2882.94 |  | 2837.85
529.88 |  | 2930.66 |  | 2837.85
529.83 |  | 2847.5 |  | 2837.85
529.78 |  | 2839.54 |  | 2837.84
529.73 |  | 2868.2 |  | 2837.84
529.68 |  | 2868.24 |  | 2837.84
529.63 |  | 2925.98 |  | 2837.84
529.58 |  | 2869.13 |  | 2837.84
529.53 |  | 2869.72 |  | 2837.84
529.48 |  | 2915.42 |  | 2837.84
529.43 |  | 2853.68 |  | 2837.84
529.38 |  | 2911.83 |  | 2837.84
529.33 |  | 2916.63 |  | 2837.84
529.28 |  | 2874.6 |  | 2837.83
529.23 |  | 2909.34 |  | 2837.83
529.18 |  | 2861.74 |  | 2837.83
529.13 |  | 2885.64 |  | 2837.83
529.08 |  | 2820.75 |  | 2837.83
529.03 |  | 2857.72 |  | 2837.83
528.98 |  | 2895.05 |  | 2837.83
528.93 |  | 2887.58 |  | 2837.83
528.88 |  | 2877.21 |  | 2837.83
528.83 |  | 2868.63 |  | 2837.83
528.78 |  | 2967.07 |  | 2837.82
528.73 |  | 2901.04 |  | 2837.82
528.68 |  | 2843.7 |  | 2837.82
528.63 |  | 2793.81 |  | 2837.82
528.58 |  | 2843.68 |  | 2837.82
528.53 |  | 2874.81 |  | 2837.82
528.48 |  | 2950.13 |  | 2837.82
528.43 |  | 2941.56 |  | 2837.82
528.38 |  | 2888.36 |  | 2837.82
528.33 |  | 2868.16 |  | 2837.82
528.28 |  | 2816.72 |  | 2837.82
528.23 |  | 2866.97 |  | 2837.81
528.18 |  | 2857.62 |  | 2837.81
528.13 |  | 2865.37 |  | 2837.81
528.08 |  | 2897.12 |  | 2837.81
528.03 |  | 2841.57 |  | 2837.81
527.98 |  | 2879.04 |  | 2837.81
527.93 |  | 2843.08 |  | 2837.81
527.88 |  | 2797.72 |  | 2837.81
527.83 |  | 2849.31 |  | 2837.81
527.78 |  | 2895.6 |  | 2837.81
527.73 |  | 2867.88 |  | 2837.81
527.68 |  | 2872.75 |  | 2837.81
527.63 |  | 2871.38 |  | 2837.81
527.58 |  | 2868.58 |  | 2837.81
527.53 |  | 2869.67 |  | 2837.81
527.48 |  | 2850.65 |  | 2837.81
527.43 |  | 2879.7 |  | 2837.8
527.38 |  | 2932.58 |  | 2837.8
527.33 |  | 2872.89 |  | 2837.8
527.28 |  | 2879.11 |  | 2837.8
527.23 |  | 2895.83 |  | 2837.8
527.18 |  | 2908.65 |  | 2837.8
527.13 |  | 2877.12 |  | 2837.8
527.08 |  | 2853.84 |  | 2837.8
527.03 |  | 2886.54 |  | 2837.8
526.98 |  | 2922.39 |  | 2837.79
526.93 |  | 2870.83 |  | 2837.79
526.88 |  | 2849.71 |  | 2837.79
526.83 |  | 2909.75 |  | 2837.79
526.78 |  | 2964.02 |  | 2837.79
526.73 |  | 2933.99 |  | 2837.79
526.68 |  | 2887.43 |  | 2837.79
526.63 |  | 2903.05 |  | 2837.79
526.58 |  | 2872.35 |  | 2837.78
526.53 |  | 2875.9 |  | 2837.78
526.48 |  | 2832.33 |  | 2837.78
526.43 |  | 2847.67 |  | 2837.78
526.38 |  | 2875.69 |  | 2837.78
526.33 |  | 2862.66 |  | 2837.78
526.28 |  | 2856.77 |  | 2837.78
526.23 |  | 2720.7 |  | 2837.78
526.18 |  | 2769.21 |  | 2839
526.13 |  | 2933.26 |  | 2840.21
526.08 |  | 2847.84 |  | 2841.43
526.03 |  | 2863.64 |  | 2842.64
525.98 |  | 2805.83 |  | 2843.86
525.93 |  | 2911.44 |  | 2845.26
525.88 |  | 2857.91 |  | 2846.67
525.83 |  | 2898.5 |  | 2848.08
525.78 |  | 2804.06 |  | 2849.49
525.73 |  | 2870.04 |  | 2850.9
525.68 |  | 2835.32 |  | 2852.31
525.63 |  | 2853.39 |  | 2853.72
525.58 |  | 2844.71 |  | 2855.12
525.53 |  | 2888.94 |  | 2856.53
525.48 |  | 2855.61 |  | 2857.94
525.43 |  | 2859.96 |  | 2859.35
525.38 |  | 2884.18 |  | 2860.76
525.33 |  | 2919.87 |  | 2862.17
525.28 |  | 2882.76 |  | 2863.58
525.23 |  | 2882.49 |  | 2864.98
525.18 |  | 2860.17 |  | 2866.39
525.13 |  | 2847.75 |  | 2867.8
525.08 |  | 2797.38 |  | 0

## C1s Scan A
[5 empty] | Acquisition Parameters : |  | Experiment Descriptions :
[5 empty] | Parameter |  | Experiment\X-Ray007 400um - FG ON\HBN
[5 empty] | Total acquisition time | 6 mins 21.0 secs
[5 empty] | Number of Scans | 20
﻿ |  |  |  |  | Source Gun Type | Al K Alpha
Axis | Energy | Elements= | 381 |  | Spot Size | 400 µm
[5 empty] | Lens Mode | Standard
C:\Data\20260410am\Misc\Experiment\X-Ray007 400um - FG ON\HBN\C1s Scan.VGD |  |  |  |  | Analyser Mode | CAE : Pass Energy 50.0 eV
[5 empty] | Energy Step Size | 0.050 eV
[5 empty] | Number of Energy Steps | 381
Binding Energy (E) |  |  |  | Backgnd.
eV |  | Counts / s |  | Counts / s
298.08 |  | 826.835 |  | 0
298.03 |  | 831.937 |  | 826.314
297.98 |  | 823.219 |  | 826.072
297.93 |  | 803.367 |  | 826.062
297.88 |  | 823.555 |  | 825.957
297.83 |  | 839.325 |  | 825.845
297.78 |  | 835.961 |  | 825.773
297.73 |  | 825.139 |  | 825.709
297.68 |  | 880.059 |  | 825.646
297.63 |  | 836.297 |  | 825.51
297.58 |  | 804.075 |  | 825.336
297.53 |  | 822.099 |  | 825.127
297.48 |  | 829.819 |  | 824.916
297.43 |  | 880.779 |  | 824.696
297.38 |  | 831.171 |  | 824.479
297.33 |  | 850.025 |  | 824.314
297.28 |  | 837.796 |  | 824.069
297.23 |  | 841.161 |  | 823.762
297.18 |  | 819.981 |  | 823.39
297.13 |  | 837.076 |  | 822.981
297.08 |  | 896.721 |  | 822.596
297.03 |  | 850.842 |  | 822.211
296.98 |  | 870.476 |  | 821.871
296.93 |  | 855.213 |  | 821.581
296.88 |  | 857.723 |  | 821.293
296.83 |  | 826.796 |  | 820.989
296.78 |  | 810.033 |  | 820.712
296.73 |  | 795.609 |  | 820.506
296.68 |  | 835.452 |  | 820.34
296.63 |  | 830.569 |  | 820.22
296.58 |  | 812.274 |  | 820.106
296.53 |  | 837.309 |  | 819.978
296.48 |  | 816.831 |  | 819.785
296.43 |  | 832.714 |  | 819.53
296.38 |  | 848.695 |  | 819.168
296.33 |  | 867.419 |  | 818.776
296.28 |  | 877.411 |  | 818.369
296.23 |  | 856.198 |  | 817.935
296.18 |  | 877.917 |  | 817.486
296.13 |  | 855.216 |  | 817.038
296.08 |  | 838.981 |  | 816.565
296.03 |  | 829.065 |  | 816.085
295.98 |  | 845.582 |  | 815.6
295.93 |  | 810.618 |  | 815.154
295.88 |  | 848.073 |  | 814.683
295.83 |  | 849.674 |  | 814.25
295.78 |  | 866.935 |  | 813.854
295.73 |  | 841.576 |  | 813.461
295.68 |  | 870.952 |  | 813.099
295.63 |  | 844.157 |  | 812.758
295.58 |  | 820.658 |  | 812.433
295.53 |  | 833.775 |  | 812.122
295.48 |  | 800.138 |  | 811.874
295.43 |  | 825.456 |  | 811.702
295.38 |  | 793.887 |  | 811.577
295.33 |  | 834.558 |  | 811.534
295.28 |  | 796.869 |  | 811.527
295.23 |  | 804.217 |  | 811.497
295.18 |  | 802.814 |  | 811.531
295.13 |  | 804.809 |  | 811.564
295.08 |  | 815.431 |  | 811.598
295.03 |  | 837.859 |  | 811.632
294.98 |  | 810.434 |  | 811.665
294.93 |  | 808.939 |  | 811.699
294.88 |  | 837.62 |  | 811.732
294.83 |  | 865.111 |  | 811.766
294.78 |  | 851.015 |  | 811.799
294.73 |  | 807.883 |  | 811.833
294.68 |  | 841.097 |  | 811.866
294.63 |  | 880.648 |  | 811.9
294.58 |  | 806.04 |  | 811.934
294.53 |  | 827.282 |  | 811.967
294.48 |  | 855.944 |  | 812.001
294.43 |  | 828.811 |  | 812.034
294.38 |  | 799.323 |  | 812.068
294.33 |  | 771.115 |  | 812.101
294.28 |  | 839.508 |  | 812.135
294.23 |  | 900.108 |  | 812.168
294.18 |  | 852.943 |  | 812.202
294.13 |  | 833.498 |  | 812.235
294.08 |  | 813.735 |  | 812.269
294.03 |  | 770.333 |  | 812.303
293.98 |  | 800.55 |  | 812.336
293.93 |  | 822.781 |  | 812.37
293.88 |  | 868.419 |  | 812.403
293.83 |  | 875.976 |  | 812.437
293.78 |  | 849.843 |  | 812.47
293.73 |  | 852.013 |  | 812.504
293.68 |  | 786.16 |  | 812.537
293.63 |  | 802.22 |  | 812.571
293.58 |  | 783.604 |  | 812.605
293.53 |  | 807.646 |  | 812.638
293.48 |  | 822.881 |  | 812.672
293.43 |  | 845.683 |  | 812.705
293.38 |  | 815.995 |  | 812.739
293.33 |  | 818.852 |  | 812.772
293.28 |  | 853.391 |  | 812.806
293.23 |  | 881.037 |  | 812.839
293.18 |  | 817.662 |  | 812.873
293.13 |  | 828.715 |  | 812.907
293.08 |  | 803.457 |  | 812.94
293.03 |  | 810.732 |  | 812.974
292.98 |  | 817.441 |  | 813.007
292.93 |  | 853.452 |  | 813.041
292.88 |  | 854.951 |  | 813.074
292.83 |  | 838.256 |  | 813.108
292.78 |  | 831.139 |  | 813.141
292.73 |  | 863.523 |  | 813.175
292.68 |  | 851.751 |  | 813.208
292.63 |  | 857.535 |  | 813.242
292.58 |  | 833.781 |  | 813.276
292.53 |  | 809.582 |  | 813.309
292.48 |  | 801.486 |  | 813.343
292.43 |  | 832.076 |  | 813.376
292.38 |  | 836.547 |  | 813.41
292.33 |  | 874.86 |  | 813.443
292.28 |  | 829.353 |  | 813.477
292.23 |  | 795.343 |  | 813.51
292.18 |  | 806.677 |  | 813.544
292.13 |  | 839.268 |  | 813.578
292.08 |  | 799.647 |  | 813.611
292.03 |  | 786.301 |  | 813.645
291.98 |  | 834.879 |  | 813.678
291.93 |  | 872.781 |  | 813.712
291.88 |  | 804.827 |  | 813.745
291.83 |  | 783.627 |  | 813.779
291.78 |  | 808.694 |  | 813.812
291.73 |  | 844.843 |  | 813.846
291.68 |  | 860.908 |  | 813.879
291.63 |  | 898.134 |  | 813.913
291.58 |  | 832.041 |  | 813.947
291.53 |  | 812.079 |  | 813.98
291.48 |  | 835.042 |  | 814.014
291.43 |  | 841.898 |  | 814.047
291.38 |  | 825.792 |  | 814.081
291.33 |  | 856.377 |  | 814.114
291.28 |  | 847.057 |  | 814.148
291.23 |  | 859.176 |  | 814.181
291.18 |  | 828.378 |  | 814.215
291.13 |  | 839.843 |  | 814.249
291.08 |  | 861.329 |  | 814.282
291.03 |  | 796.045 |  | 814.316
290.98 |  | 829.523 |  | 814.349
290.93 |  | 839.332 |  | 814.383
290.88 |  | 807.837 |  | 814.416
290.83 |  | 875.75 |  | 814.45
290.78 |  | 882.105 |  | 814.483
290.73 |  | 822.694 |  | 814.517
290.68 |  | 821.707 |  | 814.551
290.63 |  | 835.843 |  | 814.584
290.58 |  | 824.717 |  | 814.618
290.53 |  | 857.107 |  | 814.651
290.48 |  | 817.228 |  | 814.685
290.43 |  | 838.736 |  | 814.718
290.38 |  | 845.563 |  | 814.752
290.33 |  | 821.479 |  | 814.785
290.28 |  | 822.195 |  | 814.819
290.23 |  | 832.355 |  | 814.852
290.18 |  | 870.683 |  | 814.886
290.13 |  | 828.273 |  | 814.92
290.08 |  | 791.91 |  | 814.953
290.03 |  | 805.447 |  | 814.987
289.98 |  | 798.494 |  | 815.02
289.93 |  | 845.392 |  | 815.054
289.88 |  | 810.948 |  | 815.087
289.83 |  | 875.42 |  | 815.121
289.78 |  | 871.976 |  | 815.154
289.73 |  | 834.663 |  | 815.188
289.68 |  | 867.754 |  | 815.222
289.63 |  | 897.203 |  | 815.255
289.58 |  | 840.917 |  | 815.289
289.53 |  | 860.642 |  | 815.322
289.48 |  | 832.207 |  | 815.356
289.43 |  | 821.594 |  | 815.389
289.38 |  | 848.541 |  | 815.423
289.33 |  | 867.469 |  | 815.456
289.28 |  | 867.827 |  | 815.49
289.23 |  | 871.926 |  | 815.524
289.18 |  | 858.852 |  | 815.557
289.13 |  | 874.938 |  | 815.591
289.08 |  | 882.136 |  | 815.624
289.03 |  | 853.781 |  | 815.658
288.98 |  | 808.798 |  | 815.691
288.93 |  | 841.662 |  | 815.725
288.88 |  | 868.888 |  | 815.758
288.83 |  | 846.471 |  | 815.792
288.78 |  | 841.398 |  | 815.825
288.73 |  | 865.635 |  | 815.859
288.68 |  | 870.638 |  | 815.893
288.63 |  | 884.709 |  | 815.926
288.58 |  | 870.047 |  | 815.96
288.53 |  | 845.981 |  | 815.993
288.48 |  | 830.37 |  | 816.027
288.43 |  | 851.513 |  | 816.06
288.38 |  | 865.611 |  | 816.094
288.33 |  | 871.84 |  | 816.127
288.28 |  | 869.3 |  | 816.161
288.23 |  | 870.585 |  | 816.195
288.18 |  | 879.933 |  | 816.228
288.13 |  | 880.979 |  | 816.262
288.08 |  | 837.849 |  | 816.295
288.03 |  | 896.504 |  | 816.329
287.98 |  | 894.511 |  | 816.362
287.93 |  | 851.452 |  | 816.396
287.88 |  | 837.742 |  | 816.429
287.83 |  | 869.24 |  | 816.463
287.78 |  | 853.607 |  | 816.496
287.73 |  | 844.913 |  | 816.53
287.68 |  | 836.774 |  | 816.564
287.63 |  | 859.063 |  | 816.597
287.58 |  | 852.547 |  | 816.631
287.53 |  | 874.459 |  | 816.664
287.48 |  | 883.235 |  | 816.698
287.43 |  | 889.896 |  | 816.731
287.38 |  | 904.087 |  | 816.765
287.33 |  | 954.54 |  | 816.798
287.28 |  | 968.523 |  | 816.832
287.23 |  | 888.857 |  | 816.866
287.18 |  | 905.862 |  | 816.899
287.13 |  | 926.995 |  | 816.933
287.08 |  | 897.819 |  | 816.966
287.03 |  | 885.515 |  | 817
286.98 |  | 931.765 |  | 817.033
286.93 |  | 925.351 |  | 817.067
286.88 |  | 913.517 |  | 817.1
286.83 |  | 931.884 |  | 817.134
286.78 |  | 930.909 |  | 817.168
286.73 |  | 948.531 |  | 817.201
286.68 |  | 936.294 |  | 817.235
286.63 |  | 964.672 |  | 817.268
286.58 |  | 971.449 |  | 817.302
286.53 |  | 969.661 |  | 817.335
286.48 |  | 1009.31 |  | 817.369
286.43 |  | 1001.07 |  | 817.402
286.38 |  | 1028.34 |  | 817.436
286.33 |  | 1003.57 |  | 817.469
286.28 |  | 1010.82 |  | 817.503
286.23 |  | 1031.71 |  | 817.537
286.18 |  | 988.802 |  | 817.57
286.13 |  | 999.956 |  | 817.604
286.08 |  | 1050.57 |  | 817.637
286.03 |  | 1076.54 |  | 817.671
285.98 |  | 1106.95 |  | 817.704
285.93 |  | 1052.88 |  | 817.738
285.88 |  | 1103.13 |  | 817.771
285.83 |  | 1091.83 |  | 817.805
285.78 |  | 1155.54 |  | 817.839
285.73 |  | 1171.27 |  | 817.872
285.68 |  | 1199.14 |  | 817.906
285.63 |  | 1211.42 |  | 817.939
285.58 |  | 1235.64 |  | 817.973
285.53 |  | 1332.72 |  | 818.006
285.48 |  | 1299.62 |  | 818.04
285.43 |  | 1312.56 |  | 818.073
285.38 |  | 1328.1 |  | 818.107
285.33 |  | 1364.25 |  | 818.14
285.28 |  | 1396.38 |  | 818.174
285.23 |  | 1468.25 |  | 818.208
285.18 |  | 1537.42 |  | 818.241
285.13 |  | 1494.5 |  | 818.275
285.08 |  | 1458.07 |  | 818.308
285.03 |  | 1548.75 |  | 818.342
284.98 |  | 1573.96 |  | 818.375
284.93 |  | 1538.13 |  | 818.409
284.88 |  | 1628.76 |  | 818.442
284.83 |  | 1695.29 |  | 818.476
284.78 |  | 1686.41 |  | 818.51
284.73 |  | 1683.07 |  | 818.543
284.68 |  | 1735.6 |  | 818.577
284.63 |  | 1702.05 |  | 818.61
284.58 |  | 1722.38 |  | 818.644
284.53 |  | 1703.68 |  | 818.677
284.48 |  | 1628.35 |  | 818.711
284.43 |  | 1586.97 |  | 818.744
284.38 |  | 1665.32 |  | 818.778
284.33 |  | 1618.47 |  | 818.812
284.28 |  | 1598.79 |  | 818.845
284.23 |  | 1600.26 |  | 818.879
284.18 |  | 1480.82 |  | 818.912
284.13 |  | 1487.14 |  | 818.946
284.08 |  | 1395.54 |  | 818.979
284.03 |  | 1388 |  | 819.013
283.98 |  | 1345.18 |  | 819.046
283.93 |  | 1287.47 |  | 819.08
283.88 |  | 1308.83 |  | 819.113
283.83 |  | 1252.46 |  | 819.147
283.78 |  | 1203.65 |  | 819.181
283.73 |  | 1133.74 |  | 819.214
283.68 |  | 1120.69 |  | 819.248
283.63 |  | 1099.81 |  | 819.281
283.58 |  | 1058.77 |  | 819.315
283.53 |  | 1055.04 |  | 819.348
283.48 |  | 1018.81 |  | 819.382
283.43 |  | 972.36 |  | 819.415
283.38 |  | 969.131 |  | 819.449
283.33 |  | 951.856 |  | 819.483
283.28 |  | 972.977 |  | 819.516
283.23 |  | 945.885 |  | 819.55
283.18 |  | 924.687 |  | 819.583
283.13 |  | 896.888 |  | 819.617
283.08 |  | 896.62 |  | 819.65
283.03 |  | 948.326 |  | 819.684
282.98 |  | 889.903 |  | 819.717
282.93 |  | 834.291 |  | 819.751
282.88 |  | 835.681 |  | 819.785
282.83 |  | 904.214 |  | 819.818
282.78 |  | 852.731 |  | 819.852
282.73 |  | 839.607 |  | 819.885
282.68 |  | 847.176 |  | 819.919
282.63 |  | 832.067 |  | 819.952
282.58 |  | 858.012 |  | 819.986
282.53 |  | 823.422 |  | 820.019
282.48 |  | 835.565 |  | 820.053
282.43 |  | 852.084 |  | 820.086
282.38 |  | 860.542 |  | 820.12
282.33 |  | 862.342 |  | 820.154
282.28 |  | 855.625 |  | 820.187
282.23 |  | 876.206 |  | 820.221
282.18 |  | 817.766 |  | 820.254
282.13 |  | 852.233 |  | 820.288
282.08 |  | 842.457 |  | 820.321
282.03 |  | 848.61 |  | 820.355
281.98 |  | 849.275 |  | 820.388
281.93 |  | 831.601 |  | 820.422
281.88 |  | 804.411 |  | 820.456
281.83 |  | 802.767 |  | 820.489
281.78 |  | 801.343 |  | 820.523
281.73 |  | 825.523 |  | 820.556
281.68 |  | 868.767 |  | 820.59
281.63 |  | 822.631 |  | 820.623
281.58 |  | 861.666 |  | 820.657
281.53 |  | 851.433 |  | 820.69
281.48 |  | 813.83 |  | 820.724
281.43 |  | 842.317 |  | 820.757
281.38 |  | 866.794 |  | 820.791
281.33 |  | 885.975 |  | 820.825
281.28 |  | 862.378 |  | 820.858
281.23 |  | 849.921 |  | 820.892
281.18 |  | 867.033 |  | 820.925
281.13 |  | 797.469 |  | 820.959
281.08 |  | 805.571 |  | 820.992
281.03 |  | 848.852 |  | 821.026
280.98 |  | 847.765 |  | 821.059
280.93 |  | 844.534 |  | 821.093
280.88 |  | 833.464 |  | 821.127
280.83 |  | 870.328 |  | 821.16
280.78 |  | 818.162 |  | 821.194
280.73 |  | 791.59 |  | 821.227
280.68 |  | 863.623 |  | 821.261
280.63 |  | 822.309 |  | 821.294
280.58 |  | 811.245 |  | 821.328
280.53 |  | 818.754 |  | 821.361
280.48 |  | 832.268 |  | 821.395
280.43 |  | 851.871 |  | 821.429
280.38 |  | 810.053 |  | 821.462
280.33 |  | 825.857 |  | 821.496
280.28 |  | 821.037 |  | 821.529
280.23 |  | 847.711 |  | 821.563
280.18 |  | 814.797 |  | 821.596
280.13 |  | 800.457 |  | 821.63
280.08 |  | 818.238 |  | 822.575
280.03 |  | 850.968 |  | 823.521
279.98 |  | 828.245 |  | 824.467
279.93 |  | 779.551 |  | 825.412
279.88 |  | 841.015 |  | 826.358
279.83 |  | 853.096 |  | 827.303
279.78 |  | 861.241 |  | 828.249
279.73 |  | 847.097 |  | 829.195
279.68 |  | 810.657 |  | 830.14
279.63 |  | 858.687 |  | 831.086
279.58 |  | 859.672 |  | 832.031
279.53 |  | 870.312 |  | 832.977
279.48 |  | 842.252 |  | 833.923
279.43 |  | 822.926 |  | 834.868
279.38 |  | 814.673 |  | 835.814
279.33 |  | 876.727 |  | 836.759
279.28 |  | 865.011 |  | 837.705
279.23 |  | 845.099 |  | 838.651
279.18 |  | 833.318 |  | 839.596
279.13 |  | 839.845 |  | 840.542
279.08 |  | 809.118 |  | 0

## N1s Scan A
[5 empty] | Acquisition Parameters : |  | Experiment Descriptions :
[5 empty] | Parameter |  | Experiment\X-Ray007 400um - FG ON\HBN
[5 empty] | Total acquisition time | 6 mins 1.0 secs
[5 empty] | Number of Scans | 20
﻿ |  |  |  |  | Source Gun Type | Al K Alpha
Axis | Energy | Elements= | 361 |  | Spot Size | 400 µm
[5 empty] | Lens Mode | Standard
C:\Data\20260410am\Misc\Experiment\X-Ray007 400um - FG ON\HBN\N1s Scan.VGD |  |  |  |  | Analyser Mode | CAE : Pass Energy 50.0 eV
[5 empty] | Energy Step Size | 0.050 eV
[5 empty] | Number of Energy Steps | 361
Binding Energy (E) |  |  |  | Backgnd.
eV |  | Counts / s |  | Counts / s
410.08 |  | 1871.18 |  | 0
410.03 |  | 1915.12 |  | 1898.84
409.98 |  | 1914.85 |  | 1895.57
409.93 |  | 1863.8 |  | 1891.12
409.88 |  | 1890.58 |  | 1886.5
409.83 |  | 1927.87 |  | 1885.17
409.78 |  | 1908.52 |  | 1884.8
409.73 |  | 1892.15 |  | 1884.36
409.68 |  | 1868.79 |  | 1883.84
409.63 |  | 1814.02 |  | 1883.21
409.58 |  | 1855.98 |  | 1882.37
409.53 |  | 1934.81 |  | 1881.41
409.48 |  | 1966.3 |  | 1880.41
409.43 |  | 1986.9 |  | 1879.4
409.38 |  | 2030.24 |  | 1878.26
409.33 |  | 1969.2 |  | 1876.92
409.28 |  | 1947.38 |  | 1875.43
409.23 |  | 1892.4 |  | 1873.76
409.18 |  | 1976.72 |  | 1872
409.13 |  | 2018.61 |  | 1870.24
409.08 |  | 1918.43 |  | 1868.49
409.03 |  | 1976.76 |  | 1866.75
408.98 |  | 1990.54 |  | 1864.94
408.93 |  | 1929.87 |  | 1863.04
408.88 |  | 1954.98 |  | 1860.99
408.83 |  | 1989.09 |  | 1858.9
408.78 |  | 2004.44 |  | 1856.76
408.73 |  | 1984.88 |  | 1854.43
408.68 |  | 1996.67 |  | 1852.02
408.63 |  | 1980 |  | 1849.49
408.58 |  | 2027.03 |  | 1846.77
408.53 |  | 2049.05 |  | 1843.89
408.48 |  | 2009.33 |  | 1840.82
408.43 |  | 2056.82 |  | 1837.63
408.38 |  | 2050.71 |  | 1834.35
408.33 |  | 2062.05 |  | 1830.94
408.28 |  | 2099.85 |  | 1827.38
408.23 |  | 2072.16 |  | 1823.65
408.18 |  | 2013.21 |  | 1819.82
408.13 |  | 2063.98 |  | 1815.88
408.08 |  | 2072.55 |  | 1811.83
408.03 |  | 2118.3 |  | 1807.63
407.98 |  | 2082.84 |  | 1803.33
407.93 |  | 2057.19 |  | 1798.88
407.88 |  | 2103.33 |  | 1794.24
407.83 |  | 2126.56 |  | 1789.34
407.78 |  | 2097.39 |  | 1784.26
407.73 |  | 2165.01 |  | 1778.98
407.68 |  | 2187 |  | 1773.54
407.63 |  | 2180.39 |  | 1768
407.58 |  | 2157.2 |  | 1762.33
407.53 |  | 2179.84 |  | 1756.54
407.48 |  | 2191.73 |  | 1750.53
407.43 |  | 2109.04 |  | 1744.27
407.38 |  | 2101.57 |  | 1737.86
407.33 |  | 2138.45 |  | 1731.34
407.28 |  | 2250.75 |  | 1724.63
407.23 |  | 2244.56 |  | 1717.72
407.18 |  | 2216.86 |  | 1710.6
407.13 |  | 2205.55 |  | 1703.32
407.08 |  | 2281.38 |  | 1695.73
407.03 |  | 2242.47 |  | 1687.8
406.98 |  | 2282.9 |  | 1679.52
406.93 |  | 2259.34 |  | 1671.04
406.88 |  | 2280.6 |  | 1662.37
406.83 |  | 2321.09 |  | 1653.49
406.78 |  | 2345.81 |  | 1644.41
406.73 |  | 2330.39 |  | 1635.14
406.68 |  | 2316.8 |  | 1625.64
406.63 |  | 2309.51 |  | 1615.93
406.58 |  | 2276.21 |  | 1605.98
406.53 |  | 2351.21 |  | 1595.9
406.48 |  | 2345.87 |  | 1585.75
406.43 |  | 2356.79 |  | 1575.53
406.38 |  | 2367.88 |  | 1565.14
406.33 |  | 2290.08 |  | 1554.71
406.28 |  | 2279.66 |  | 1544.23
406.23 |  | 2298.12 |  | 1533.51
406.18 |  | 2369.53 |  | 1522.72
406.13 |  | 2248.49 |  | 1511.88
406.08 |  | 2245.61 |  | 1501.03
406.03 |  | 2374.39 |  | 1490.14
405.98 |  | 2308.11 |  | 1479.15
405.93 |  | 2276.11 |  | 1468.09
405.88 |  | 2259.62 |  | 1457.06
405.83 |  | 2299.88 |  | 1446.13
405.78 |  | 2260.18 |  | 1435.16
405.73 |  | 2226.11 |  | 1424.1
405.68 |  | 2174.31 |  | 1413.26
405.63 |  | 2171.82 |  | 1402.51
405.58 |  | 2173.25 |  | 1391.85
405.53 |  | 2215.44 |  | 1381.28
405.48 |  | 2082.41 |  | 1370.8
405.43 |  | 2123.58 |  | 1360.52
405.38 |  | 2090.62 |  | 1350.4
405.33 |  | 2087.79 |  | 1340.45
405.28 |  | 2115.41 |  | 1330.59
405.23 |  | 1995.41 |  | 1321
405.18 |  | 1982.15 |  | 1311.7
405.13 |  | 1941.5 |  | 1302.5
405.08 |  | 1995.12 |  | 1293.42
405.03 |  | 1845.77 |  | 1284.54
404.98 |  | 1882.93 |  | 1275.93
404.93 |  | 1905.75 |  | 1267.62
404.88 |  | 1933.77 |  | 1259.49
404.83 |  | 1829.68 |  | 1251.57
404.78 |  | 1781.23 |  | 1243.87
404.73 |  | 1772.28 |  | 1236.42
404.68 |  | 1767.18 |  | 1229.05
404.63 |  | 1722 |  | 1221.86
404.58 |  | 1690.57 |  | 1215.02
404.53 |  | 1700.78 |  | 1208.55
404.48 |  | 1702.91 |  | 1202.36
404.43 |  | 1668.14 |  | 1196.5
404.38 |  | 1541.73 |  | 1190.94
404.33 |  | 1547.57 |  | 1185.68
404.28 |  | 1534.94 |  | 1180.69
404.23 |  | 1450.98 |  | 1176.03
404.18 |  | 1452.88 |  | 1171.74
404.13 |  | 1460.17 |  | 1167.83
404.08 |  | 1444.02 |  | 1164.26
404.03 |  | 1368.3 |  | 1160.92
403.98 |  | 1340.24 |  | 1157.86
403.93 |  | 1337.3 |  | 1155.06
403.88 |  | 1345.71 |  | 1152.39
403.83 |  | 1311.63 |  | 1149.94
403.78 |  | 1278.23 |  | 1147.77
403.73 |  | 1287.98 |  | 1145.91
403.68 |  | 1314.24 |  | 1144.26
403.63 |  | 1242.6 |  | 1142.76
403.58 |  | 1197.39 |  | 1141.39
403.53 |  | 1160.41 |  | 1140.22
403.48 |  | 1175.86 |  | 1139.25
403.43 |  | 1197.59 |  | 1138.5
403.38 |  | 1210.13 |  | 1137.95
403.33 |  | 1161.89 |  | 1137.6
403.28 |  | 1130.48 |  | 1137.34
403.23 |  | 1087.84 |  | 1137.13
403.18 |  | 1109.43 |  | 1136.9
403.13 |  | 1131.78 |  | 1136.7
403.08 |  | 1169.6 |  | 1136.58
403.03 |  | 1156.41 |  | 1136.5
402.98 |  | 1168.24 |  | 1136.48
402.93 |  | 1158.09 |  | 1136.47
402.88 |  | 1119.71 |  | 1136.46
402.83 |  | 1173.7 |  | 1136.46
402.78 |  | 1115.97 |  | 1136.45
402.73 |  | 1110.49 |  | 1136.44
402.68 |  | 1117.8 |  | 1136.43
402.63 |  | 1115.07 |  | 1136.43
402.58 |  | 1141.1 |  | 1136.42
402.53 |  | 1163.39 |  | 1136.41
402.48 |  | 1154.19 |  | 1136.4
402.43 |  | 1140 |  | 1136.39
402.38 |  | 1178.61 |  | 1136.38
402.33 |  | 1169.53 |  | 1136.36
402.28 |  | 1186.76 |  | 1136.34
402.23 |  | 1175.88 |  | 1136.33
402.18 |  | 1168.11 |  | 1136.31
402.13 |  | 1205.28 |  | 1136.29
402.08 |  | 1179.24 |  | 1136.27
402.03 |  | 1179.31 |  | 1136.24
401.98 |  | 1161.52 |  | 1136.22
401.93 |  | 1205.67 |  | 1136.19
401.88 |  | 1214.12 |  | 1136.16
401.83 |  | 1253.35 |  | 1136.12
401.78 |  | 1289.44 |  | 1136.08
401.73 |  | 1244.65 |  | 1136.04
401.68 |  | 1287.75 |  | 1135.99
401.63 |  | 1289.91 |  | 1135.94
401.58 |  | 1305.34 |  | 1135.88
401.53 |  | 1326.81 |  | 1135.82
401.48 |  | 1373.63 |  | 1135.75
401.43 |  | 1367.82 |  | 1135.68
401.38 |  | 1368.92 |  | 1135.6
401.33 |  | 1403.21 |  | 1135.52
401.28 |  | 1413.07 |  | 1135.43
401.23 |  | 1423.64 |  | 1135.34
401.18 |  | 1424.64 |  | 1135.24
401.13 |  | 1463.96 |  | 1135.14
401.08 |  | 1474.17 |  | 1135.03
401.03 |  | 1490.76 |  | 1134.92
400.98 |  | 1532.88 |  | 1134.8
400.93 |  | 1533.55 |  | 1134.67
400.88 |  | 1588.35 |  | 1134.54
400.83 |  | 1553.03 |  | 1134.4
400.78 |  | 1620.05 |  | 1134.25
400.73 |  | 1637.78 |  | 1134.09
400.68 |  | 1657.47 |  | 1133.93
400.63 |  | 1704.8 |  | 1133.76
400.58 |  | 1672.02 |  | 1133.57
400.53 |  | 1793.23 |  | 1133.38
400.48 |  | 1792.64 |  | 1133.18
400.43 |  | 1818.47 |  | 1132.97
400.38 |  | 1846.81 |  | 1132.74
400.33 |  | 1901.99 |  | 1132.5
400.28 |  | 1985.48 |  | 1132.25
400.23 |  | 2009.69 |  | 1131.99
400.18 |  | 2074.95 |  | 1131.7
400.13 |  | 2039.55 |  | 1131.4
400.08 |  | 2192.98 |  | 1131.08
400.03 |  | 2290.92 |  | 1130.74
399.98 |  | 2380.65 |  | 1130.37
399.93 |  | 2358.39 |  | 1129.97
399.88 |  | 2505.83 |  | 1129.55
399.83 |  | 2656.5 |  | 1129.09
399.78 |  | 2801.51 |  | 1128.59
399.73 |  | 2936.49 |  | 1128.05
399.68 |  | 3087.94 |  | 1127.45
399.63 |  | 3196.77 |  | 1126.8
399.58 |  | 3499.18 |  | 1126.08
399.53 |  | 3854.96 |  | 1125.29
399.48 |  | 4014.44 |  | 1124.41
399.43 |  | 4386.56 |  | 1123.45
399.38 |  | 4822.26 |  | 1122.37
399.33 |  | 5113.03 |  | 1121.17
399.28 |  | 5515.92 |  | 1119.84
399.23 |  | 6085.32 |  | 1118.34
399.18 |  | 6778.58 |  | 1116.68
399.13 |  | 7453.26 |  | 1114.81
399.08 |  | 8167.91 |  | 1112.72
399.03 |  | 9019.14 |  | 1110.39
398.98 |  | 10014.6 |  | 1107.79
398.93 |  | 11046.4 |  | 1104.88
398.88 |  | 12299.6 |  | 1101.66
398.83 |  | 13447 |  | 1098.08
398.78 |  | 14773.2 |  | 1094.12
398.73 |  | 16141.1 |  | 1089.76
398.68 |  | 17535.6 |  | 1084.98
398.63 |  | 19359.2 |  | 1079.74
398.58 |  | 20848.7 |  | 1074.04
398.53 |  | 22269.2 |  | 1067.87
398.48 |  | 24282 |  | 1061.21
398.43 |  | 25923 |  | 1054.09
398.38 |  | 27472.9 |  | 1046.5
398.33 |  | 29214.4 |  | 1038.46
398.28 |  | 30388.9 |  | 1030.02
398.23 |  | 31520.6 |  | 1021.19
398.18 |  | 32510.9 |  | 1012.02
398.13 |  | 33429.9 |  | 1002.57
398.08 |  | 33812.6 |  | 992.918
398.03 |  | 34310.9 |  | 983.115
397.98 |  | 34390.5 |  | 973.251
397.93 |  | 34001 |  | 963.394
397.88 |  | 33331.8 |  | 953.61
397.83 |  | 32555.1 |  | 943.973
397.78 |  | 31279.3 |  | 934.562
397.73 |  | 30088.6 |  | 925.437
397.68 |  | 28775.9 |  | 916.669
397.63 |  | 27200.5 |  | 908.31
397.58 |  | 25291.9 |  | 900.4
397.53 |  | 23533.3 |  | 892.964
397.48 |  | 21556.1 |  | 886.022
397.43 |  | 19702.7 |  | 879.582
397.38 |  | 17972.2 |  | 873.65
397.33 |  | 16394.9 |  | 868.227
397.28 |  | 14899.9 |  | 863.305
397.23 |  | 13330.9 |  | 858.857
397.18 |  | 11978.3 |  | 854.86
397.13 |  | 10603.8 |  | 851.284
397.08 |  | 9342.88 |  | 848.092
397.03 |  | 8367.9 |  | 845.255
396.98 |  | 7429.59 |  | 842.746
396.93 |  | 6566.93 |  | 840.532
396.88 |  | 5973.56 |  | 838.581
396.83 |  | 5331.25 |  | 836.864
396.78 |  | 4722.97 |  | 835.349
396.73 |  | 4342.97 |  | 834.012
396.68 |  | 3981.56 |  | 832.831
396.63 |  | 3620.02 |  | 831.783
396.58 |  | 3375.51 |  | 830.85
396.53 |  | 3025.54 |  | 830.021
396.48 |  | 2816.78 |  | 829.281
396.43 |  | 2664.36 |  | 828.615
396.38 |  | 2473.94 |  | 828.015
396.33 |  | 2253.86 |  | 827.475
396.28 |  | 2185.15 |  | 826.987
396.23 |  | 2061.68 |  | 826.546
396.18 |  | 1975.79 |  | 826.144
396.13 |  | 1860.82 |  | 825.778
396.08 |  | 1764.34 |  | 825.446
396.03 |  | 1714.29 |  | 825.143
395.98 |  | 1623.24 |  | 824.864
395.93 |  | 1526.96 |  | 824.609
395.88 |  | 1446.06 |  | 824.376
395.83 |  | 1435.17 |  | 824.161
395.78 |  | 1391.87 |  | 823.963
395.73 |  | 1345.32 |  | 823.781
395.68 |  | 1282.23 |  | 823.615
395.63 |  | 1303.63 |  | 823.462
395.58 |  | 1270.36 |  | 823.32
395.53 |  | 1202.31 |  | 823.188
395.48 |  | 1135.27 |  | 823.066
395.43 |  | 1165.11 |  | 822.95
395.38 |  | 1141.41 |  | 822.842
395.33 |  | 1056.23 |  | 822.739
395.28 |  | 1126.47 |  | 822.643
395.23 |  | 1138.13 |  | 822.553
395.18 |  | 1079.06 |  | 822.468
395.13 |  | 1082.3 |  | 822.387
395.08 |  | 1055.1 |  | 822.309
395.03 |  | 1065.8 |  | 822.236
394.98 |  | 1027.14 |  | 822.165
394.93 |  | 1014.65 |  | 822.099
394.88 |  | 1016.71 |  | 822.037
394.83 |  | 992.812 |  | 821.978
394.78 |  | 955.648 |  | 821.921
394.73 |  | 969.196 |  | 821.865
394.68 |  | 977.939 |  | 821.812
394.63 |  | 998.281 |  | 821.762
394.58 |  | 1008.49 |  | 821.715
394.53 |  | 995.689 |  | 821.669
394.48 |  | 956.45 |  | 821.626
394.43 |  | 920.581 |  | 821.581
394.38 |  | 944.356 |  | 821.539
394.33 |  | 935.963 |  | 821.498
394.28 |  | 927.842 |  | 821.461
394.23 |  | 975.179 |  | 821.427
394.18 |  | 900.513 |  | 821.396
394.13 |  | 932.557 |  | 821.367
394.08 |  | 875.706 |  | 821.339
394.03 |  | 862.425 |  | 821.314
393.98 |  | 907.877 |  | 821.289
393.93 |  | 875.914 |  | 821.265
393.88 |  | 881.147 |  | 821.242
393.83 |  | 881.14 |  | 821.221
393.78 |  | 887.804 |  | 821.201
393.73 |  | 915.72 |  | 821.181
393.68 |  | 909.223 |  | 821.16
393.63 |  | 863.503 |  | 821.14
393.58 |  | 875.432 |  | 821.121
393.53 |  | 892.422 |  | 821.103
393.48 |  | 901.265 |  | 821.087
393.43 |  | 859.403 |  | 821.072
393.38 |  | 838.809 |  | 821.059
393.33 |  | 835.82 |  | 821.047
393.28 |  | 830.242 |  | 821.036
393.23 |  | 837.507 |  | 821.024
393.18 |  | 850.332 |  | 821.014
393.13 |  | 864.845 |  | 821.005
393.08 |  | 863.287 |  | 820.996
393.03 |  | 872.767 |  | 820.987
392.98 |  | 846.224 |  | 820.978
392.93 |  | 851.192 |  | 820.97
392.88 |  | 848.002 |  | 820.961
392.83 |  | 837.63 |  | 820.953
392.78 |  | 851.781 |  | 820.947
392.73 |  | 806.51 |  | 820.941
392.68 |  | 843.658 |  | 820.935
392.63 |  | 826.476 |  | 820.93
392.58 |  | 810.6 |  | 820.925
392.53 |  | 849.685 |  | 820.92
392.48 |  | 860.125 |  | 820.916
392.43 |  | 831.966 |  | 820.913
392.38 |  | 850.485 |  | 820.91
392.33 |  | 814.457 |  | 820.908
392.28 |  | 846.295 |  | 820.906
392.23 |  | 794.134 |  | 820.903
392.18 |  | 792.69 |  | 820.901
392.13 |  | 818.267 |  | 820.901
392.08 |  | 829.978 |  | 0

## B1s Scan A
[5 empty] | Acquisition Parameters : |  | Experiment Descriptions :
[5 empty] | Parameter |  | Experiment\X-Ray007 400um - FG ON\HBN
[5 empty] | Total acquisition time | 5 mins 21.0 secs
[5 empty] | Number of Scans | 20
﻿ |  |  |  |  | Source Gun Type | Al K Alpha
Axis | Energy | Elements= | 321 |  | Spot Size | 400 µm
[5 empty] | Lens Mode | Standard
C:\Data\20260410am\Misc\Experiment\X-Ray007 400um - FG ON\HBN\B1s Scan.VGD |  |  |  |  | Analyser Mode | CAE : Pass Energy 50.0 eV
[5 empty] | Energy Step Size | 0.050 eV
[5 empty] | Number of Energy Steps | 321
Binding Energy (E) |  |  |  | Backgnd.
eV |  | Counts / s |  | Counts / s
196.08 |  | 477.966 |  | 0
196.03 |  | 474.14 |  | 481.416
195.98 |  | 506.74 |  | 480.902
195.93 |  | 470.415 |  | 478.9
195.88 |  | 452.115 |  | 477.273
195.83 |  | 495.509 |  | 476.224
195.78 |  | 493.027 |  | 476.118
195.73 |  | 491.786 |  | 475.494
195.68 |  | 463.934 |  | 474.095
195.63 |  | 459.947 |  | 473.86
195.58 |  | 455.589 |  | 473.104
195.53 |  | 481.939 |  | 471.643
195.48 |  | 478.888 |  | 470.27
195.43 |  | 471.899 |  | 469.298
195.38 |  | 481.234 |  | 467.936
195.33 |  | 464.313 |  | 465.48
195.28 |  | 472.427 |  | 461.831
195.23 |  | 458.588 |  | 457.279
195.18 |  | 488.509 |  | 452.827
195.13 |  | 482.185 |  | 449.16
195.08 |  | 472.707 |  | 445.689
195.03 |  | 448.352 |  | 442.729
194.98 |  | 432.012 |  | 439.881
194.93 |  | 405.996 |  | 437.356
194.88 |  | 427.837 |  | 434.506
194.83 |  | 428.263 |  | 432.433
194.78 |  | 430.849 |  | 430.727
194.73 |  | 433.162 |  | 429.695
194.68 |  | 446.323 |  | 429.131
194.63 |  | 434.619 |  | 429.115
194.58 |  | 450.375 |  | 429.096
194.53 |  | 433.489 |  | 429.076
194.48 |  | 422.644 |  | 429.057
194.43 |  | 406.878 |  | 429.039
194.38 |  | 441.975 |  | 429.019
194.33 |  | 449.844 |  | 429.002
194.28 |  | 413.824 |  | 428.985
194.23 |  | 416.886 |  | 428.967
194.18 |  | 446.057 |  | 428.95
194.13 |  | 418.038 |  | 428.929
194.08 |  | 433.322 |  | 428.903
194.03 |  | 468.265 |  | 428.876
193.98 |  | 414.65 |  | 428.849
193.93 |  | 467.844 |  | 428.818
193.88 |  | 476.017 |  | 428.782
193.83 |  | 451.64 |  | 428.744
193.78 |  | 452.168 |  | 428.701
193.73 |  | 470.769 |  | 428.655
193.68 |  | 477.785 |  | 428.608
193.63 |  | 465.838 |  | 428.554
193.58 |  | 477.525 |  | 428.498
193.53 |  | 480.729 |  | 428.439
193.48 |  | 487.662 |  | 428.375
193.43 |  | 489.475 |  | 428.304
193.38 |  | 503.298 |  | 428.223
193.33 |  | 506.432 |  | 428.134
193.28 |  | 520.235 |  | 428.034
193.23 |  | 544.591 |  | 427.922
193.18 |  | 590.996 |  | 427.801
193.13 |  | 592.141 |  | 427.668
193.08 |  | 607.349 |  | 427.523
193.03 |  | 617.241 |  | 427.363
192.98 |  | 611.675 |  | 427.19
192.93 |  | 644.788 |  | 427.003
192.88 |  | 637.204 |  | 426.803
192.83 |  | 691.082 |  | 426.589
192.78 |  | 683.044 |  | 426.36
192.73 |  | 693.202 |  | 426.119
192.68 |  | 713.476 |  | 425.865
192.63 |  | 777.936 |  | 425.592
192.58 |  | 774.611 |  | 425.302
192.53 |  | 776.926 |  | 424.994
192.48 |  | 769.796 |  | 424.667
192.43 |  | 855.814 |  | 424.321
192.38 |  | 865.03 |  | 423.955
192.33 |  | 881.42 |  | 423.569
192.28 |  | 928.076 |  | 423.164
192.23 |  | 923.117 |  | 422.734
192.18 |  | 950.071 |  | 422.275
192.13 |  | 968.232 |  | 421.782
192.08 |  | 1019.66 |  | 421.256
192.03 |  | 1107.42 |  | 420.691
191.98 |  | 1137.88 |  | 420.081
191.93 |  | 1215.06 |  | 419.417
191.88 |  | 1280.87 |  | 418.694
191.83 |  | 1371.67 |  | 417.901
191.78 |  | 1456.75 |  | 417.03
191.73 |  | 1619.73 |  | 416.066
191.68 |  | 1691.28 |  | 415
191.63 |  | 1850.65 |  | 413.82
191.58 |  | 1990.71 |  | 412.505
191.53 |  | 2216.48 |  | 411.038
191.48 |  | 2420.12 |  | 409.402
191.43 |  | 2623.06 |  | 407.572
191.38 |  | 2950.45 |  | 405.531
191.33 |  | 3264.28 |  | 403.25
191.28 |  | 3553.41 |  | 400.71
191.23 |  | 3976.12 |  | 397.888
191.18 |  | 4339.57 |  | 394.757
191.13 |  | 4812.76 |  | 391.297
191.08 |  | 5199.3 |  | 387.485
191.03 |  | 5654.75 |  | 383.308
190.98 |  | 6200.22 |  | 378.748
190.93 |  | 6693.68 |  | 373.783
190.88 |  | 7159.46 |  | 368.419
190.83 |  | 7690.78 |  | 362.619
190.78 |  | 8205.02 |  | 356.405
190.73 |  | 8802.87 |  | 349.786
190.68 |  | 9121.42 |  | 342.768
190.63 |  | 9974.54 |  | 335.378
190.58 |  | 10143.1 |  | 327.638
190.53 |  | 10434.9 |  | 319.594
190.48 |  | 10776.5 |  | 311.282
190.43 |  | 10988.1 |  | 302.753
190.38 |  | 11178.8 |  | 294.076
190.33 |  | 11050.7 |  | 285.295
190.28 |  | 11108.5 |  | 276.509
190.23 |  | 10940.7 |  | 267.778
190.18 |  | 10648 |  | 259.156
190.13 |  | 10398.5 |  | 250.706
190.08 |  | 9949.66 |  | 242.483
190.03 |  | 9333.95 |  | 234.551
189.98 |  | 8912.53 |  | 226.953
189.93 |  | 8466.22 |  | 219.742
189.88 |  | 7924.3 |  | 212.943
189.83 |  | 7308.71 |  | 206.576
189.78 |  | 6609.12 |  | 200.666
189.73 |  | 5984.76 |  | 195.215
189.68 |  | 5499.63 |  | 190.199
189.63 |  | 4949.05 |  | 185.621
189.58 |  | 4359.69 |  | 181.48
189.53 |  | 3910.35 |  | 177.755
189.48 |  | 3598.19 |  | 174.419
189.43 |  | 3164.31 |  | 171.438
189.38 |  | 2708.32 |  | 168.782
189.33 |  | 2447.66 |  | 166.428
189.28 |  | 2213.46 |  | 164.35
189.23 |  | 1939.51 |  | 162.512
189.18 |  | 1710.66 |  | 160.885
189.13 |  | 1541.29 |  | 159.454
189.08 |  | 1324.16 |  | 158.192
189.03 |  | 1201.52 |  | 157.073
188.98 |  | 1152.49 |  | 156.081
188.93 |  | 1018.5 |  | 155.207
188.88 |  | 932.031 |  | 154.434
188.83 |  | 851.16 |  | 153.747
188.78 |  | 763.946 |  | 153.133
188.73 |  | 682.556 |  | 152.579
188.68 |  | 599.04 |  | 152.08
188.63 |  | 585.712 |  | 151.634
188.58 |  | 579.845 |  | 151.234
188.53 |  | 536.659 |  | 150.875
188.48 |  | 478.06 |  | 150.549
188.43 |  | 459.225 |  | 150.251
188.38 |  | 403.855 |  | 149.979
188.33 |  | 409.352 |  | 149.725
188.28 |  | 405.894 |  | 149.49
188.23 |  | 389.934 |  | 149.274
188.18 |  | 354.853 |  | 149.077
188.13 |  | 357.163 |  | 148.896
188.08 |  | 332.861 |  | 148.728
188.03 |  | 328.118 |  | 148.569
187.98 |  | 289.358 |  | 148.421
187.93 |  | 258.304 |  | 148.284
187.88 |  | 295.63 |  | 148.157
187.83 |  | 287.08 |  | 148.038
187.78 |  | 268.074 |  | 147.927
187.73 |  | 253.104 |  | 147.822
187.68 |  | 253.408 |  | 147.724
187.63 |  | 257.945 |  | 147.631
187.58 |  | 253.962 |  | 147.539
187.53 |  | 243.936 |  | 147.453
187.48 |  | 243.232 |  | 147.373
187.43 |  | 228.907 |  | 147.296
187.38 |  | 235.532 |  | 147.222
187.33 |  | 213.645 |  | 147.151
187.28 |  | 217.322 |  | 147.084
187.23 |  | 217.068 |  | 147.019
187.18 |  | 212.806 |  | 146.957
187.13 |  | 217.412 |  | 146.898
187.08 |  | 207.749 |  | 146.842
187.03 |  | 230.258 |  | 146.788
186.98 |  | 195.522 |  | 146.735
186.93 |  | 210.405 |  | 146.684
186.88 |  | 194.875 |  | 146.633
186.83 |  | 191.893 |  | 146.583
186.78 |  | 207.421 |  | 146.533
186.73 |  | 201.874 |  | 146.483
186.68 |  | 200.801 |  | 146.436
186.63 |  | 203.978 |  | 146.391
186.58 |  | 220.142 |  | 146.349
186.53 |  | 207.59 |  | 146.31
186.48 |  | 186.029 |  | 146.272
186.43 |  | 174.864 |  | 146.236
186.38 |  | 162.967 |  | 146.202
186.33 |  | 165.27 |  | 146.17
186.28 |  | 170.135 |  | 146.141
186.23 |  | 182.314 |  | 146.115
186.18 |  | 176.473 |  | 146.09
186.13 |  | 171.589 |  | 146.065
186.08 |  | 175.31 |  | 146.041
186.03 |  | 168.976 |  | 146.017
185.98 |  | 201.154 |  | 145.992
185.93 |  | 185.494 |  | 145.967
185.88 |  | 155.844 |  | 145.944
185.83 |  | 165.779 |  | 145.92
185.78 |  | 175.801 |  | 145.894
185.73 |  | 174.832 |  | 145.868
185.68 |  | 158.823 |  | 145.841
185.63 |  | 178.417 |  | 145.817
185.58 |  | 196.459 |  | 145.793
185.53 |  | 186.413 |  | 145.767
185.48 |  | 170.966 |  | 145.742
185.43 |  | 177.293 |  | 145.715
185.38 |  | 177.779 |  | 145.689
185.33 |  | 172.868 |  | 145.664
185.28 |  | 165.75 |  | 145.641
185.23 |  | 185.978 |  | 145.617
185.18 |  | 171.103 |  | 145.594
185.13 |  | 141.585 |  | 145.572
185.08 |  | 166.97 |  | 145.55
185.03 |  | 189.898 |  | 145.529
184.98 |  | 176.645 |  | 145.508
184.93 |  | 170.133 |  | 145.488
184.88 |  | 165.515 |  | 145.47
184.83 |  | 174.533 |  | 145.453
184.78 |  | 161.407 |  | 145.434
184.73 |  | 157.287 |  | 145.415
184.68 |  | 158.493 |  | 145.399
184.63 |  | 160.46 |  | 145.384
184.58 |  | 166.442 |  | 145.371
184.53 |  | 159.001 |  | 145.36
184.48 |  | 164.45 |  | 145.349
184.43 |  | 153.88 |  | 145.337
184.38 |  | 143.097 |  | 145.324
184.33 |  | 144.464 |  | 145.311
184.28 |  | 176.291 |  | 145.298
184.23 |  | 176.597 |  | 145.286
184.18 |  | 160.633 |  | 145.273
184.13 |  | 161.854 |  | 145.261
184.08 |  | 161.03 |  | 145.249
184.03 |  | 155.05 |  | 145.234
183.98 |  | 169.581 |  | 145.221
183.93 |  | 150.831 |  | 145.208
183.88 |  | 158.761 |  | 145.197
183.83 |  | 166.594 |  | 145.186
183.78 |  | 138.665 |  | 145.176
183.73 |  | 158.767 |  | 145.166
183.68 |  | 162.145 |  | 145.156
183.63 |  | 154.547 |  | 145.147
183.58 |  | 154.917 |  | 145.137
183.53 |  | 162.592 |  | 145.128
183.48 |  | 147.373 |  | 145.12
183.43 |  | 158.988 |  | 145.111
183.38 |  | 163.408 |  | 145.102
183.33 |  | 143.66 |  | 145.094
183.28 |  | 157.964 |  | 145.087
183.23 |  | 146.245 |  | 145.078
183.18 |  | 158.69 |  | 145.071
183.13 |  | 150.632 |  | 145.063
183.08 |  | 147.826 |  | 145.055
183.03 |  | 168.366 |  | 145.047
182.98 |  | 149.215 |  | 145.037
182.93 |  | 154.834 |  | 145.029
182.88 |  | 159.982 |  | 145.018
182.83 |  | 162.475 |  | 145.007
182.78 |  | 160.212 |  | 144.996
182.73 |  | 153.507 |  | 144.984
182.68 |  | 169.29 |  | 144.975
182.63 |  | 163.137 |  | 144.964
182.58 |  | 152.158 |  | 144.953
182.53 |  | 149.958 |  | 144.943
182.48 |  | 145.531 |  | 144.934
182.43 |  | 164.155 |  | 144.924
182.38 |  | 150.758 |  | 144.914
182.33 |  | 150.869 |  | 144.907
182.28 |  | 157.122 |  | 144.901
182.23 |  | 168.847 |  | 144.896
182.18 |  | 150.931 |  | 144.893
182.13 |  | 135.728 |  | 144.888
182.08 |  | 141.847 |  | 144.885
182.03 |  | 142.159 |  | 144.881
181.98 |  | 134.51 |  | 144.878
181.93 |  | 149.136 |  | 144.874
181.88 |  | 159.17 |  | 144.873
181.83 |  | 149.086 |  | 144.87
181.78 |  | 151.72 |  | 144.867
181.73 |  | 158.352 |  | 144.863
181.68 |  | 141.668 |  | 144.858
181.63 |  | 156.944 |  | 144.852
181.58 |  | 152.169 |  | 144.846
181.53 |  | 151.961 |  | 144.839
181.48 |  | 158.191 |  | 144.832
181.43 |  | 144.641 |  | 144.826
181.38 |  | 146.459 |  | 144.821
181.33 |  | 162.862 |  | 144.815
181.28 |  | 161.232 |  | 144.808
181.23 |  | 137.101 |  | 144.803
181.18 |  | 143.882 |  | 144.798
181.13 |  | 160.096 |  | 144.793
181.08 |  | 161.456 |  | 144.787
181.03 |  | 139.88 |  | 144.781
180.98 |  | 141.665 |  | 144.776
180.93 |  | 154.066 |  | 144.773
180.88 |  | 164.361 |  | 144.77
180.83 |  | 143.472 |  | 144.767
180.78 |  | 148.045 |  | 144.766
180.73 |  | 140.959 |  | 145.325
180.68 |  | 133.346 |  | 145.884
180.63 |  | 141.574 |  | 146.443
180.58 |  | 140.177 |  | 147.002
180.53 |  | 144.879 |  | 147.662
180.48 |  | 160.685 |  | 148.322
180.43 |  | 167.688 |  | 148.982
180.38 |  | 149.195 |  | 149.642
180.33 |  | 146.997 |  | 150.302
180.28 |  | 152.674 |  | 150.962
180.23 |  | 163.483 |  | 151.622
180.18 |  | 157.053 |  | 152.282
180.13 |  | 157.442 |  | 152.942
180.08 |  | 143.752 |  | 0

## Peak Table A
Peak Table :
| Name | Start BE | Peak BE | End BE | Height CPS | FWHM eV | Area (P) CPS.eV | Area (N) TPP-2M | Atomic % | Peak Type | Q | SF ALTHERMO1 | TXFN | Backgnd | PP Height CPS | PP Hgt (N) | PP At. % | Title | File Name
| B1s | 196.03 | 190.34 | 180.13 | 10783.37 | 1.33 | 16776.13 | 589.43 | 51.8 | Standard | 1 | 0.376 | 1 | Smart | 10917.33 | 383.58 | 53.68 | B1s Scan | C:\Data\20260410am\Misc\Experiment\X-Ray007 400um - FG ON\HBN\B1s Scan.VGD
| N1s | 410.03 | 398.01 | 392.13 | 33064.32 | 1.31 | 53560.85 | 483.38 | 42.48 | Standard | 1 | 1.676 | 1 | Smart | 33518.23 | 302.5 | 42.33 | N1s Scan | C:\Data\20260410am\Misc\Experiment\X-Ray007 400um - FG ON\HBN\N1s Scan.VGD
| C1s | 298.03 | 284.64 | 279.13 | 872.59 | 1.64 | 2033.17 | 28.51 | 2.51 | Standard | 1 | 1 | 1 | Smart | 931.72 | 13.06 | 1.83 | C1s Scan | C:\Data\20260410am\Misc\Experiment\X-Ray007 400um - FG ON\HBN\C1s Scan.VGD
| O1s | 545.03 | 532.68 | 525.13 | 2505.41 | 1.96 | 6287.26 | 36.5 | 3.21 | Standard | 1 | 2.881 | 1 | Smart | 2663.81 | 15.46 | 2.16 | O1s Scan | C:\Data\20260410am\Misc\Experiment\X-Ray007 400um - FG ON\HBN\O1s Scan.VGD

## Titles A
17:56:58 Friday, April 10, 2026
E:\20260410am\HBN.xls
Data Grid
Data Files : | Title | File Name | Comment
| O1s Scan | C:\...\HBN\O1s Scan.VGD
| N1s Scan | C:\...\HBN\N1s Scan.VGD
| C1s Scan | C:\...\HBN\C1s Scan.VGD
| B1s Scan | C:\...\HBN\B1s Scan.VGD
| Survey | C:\...\X-Ray007 400um - FG ON\HBN\Survey.VGD

## Survey
[5 empty] | Acquisition Parameters : |  | Experiment Descriptions :
[5 empty] | Parameter |  | Experiment\X-Ray007 400um - FG ON\HBN
[5 empty] | Total acquisition time | 5 mins 40.3 secs
[5 empty] | Number of Scans | 5
﻿ |  |  |  |  | Source Gun Type | Al K Alpha
Axis | Energy | Elements= | 1361 |  | Spot Size | 400 µm
[5 empty] | Lens Mode | Standard
C:\Data\20260410am\Misc\Experiment\X-Ray007 400um - FG ON\HBN\Survey.VGD |  |  |  |  | Analyser Mode | CAE : Pass Energy 200.0 eV
[5 empty] | Energy Step Size | 1.000 eV
[5 empty] | Number of Energy Steps | 1361
Binding Energy (E) |  |  |  | Backgnd.
eV |  | Counts / s |  | Counts / s
1350.08 |  | 58700.8 |  | 0
1349.08 |  | 59512.2 |  | 0
1348.08 |  | 59012.2 |  | 0
1347.08 |  | 59035.4 |  | 0
1346.08 |  | 59194.5 |  | 0
1345.08 |  | 58267.5 |  | 0
1344.08 |  | 59320.6 |  | 0
1343.08 |  | 57555.4 |  | 0
1342.08 |  | 58595.7 |  | 0
1341.08 |  | 57426.7 |  | 0
1340.08 |  | 57085.5 |  | 0
1339.08 |  | 57126.5 |  | 0
1338.08 |  | 58489.4 |  | 0
1337.08 |  | 56701.6 |  | 0
1336.08 |  | 58534.5 |  | 0
1335.08 |  | 56569.1 |  | 0
1334.08 |  | 57187.8 |  | 0
1333.08 |  | 54486.5 |  | 0
1332.08 |  | 53926.3 |  | 0
1331.08 |  | 54849.6 |  | 0
1330.08 |  | 55748.3 |  | 0
1329.08 |  | 56435.4 |  | 0
1328.08 |  | 54921.4 |  | 0
1327.08 |  | 54525.7 |  | 0
1326.08 |  | 55117.7 |  | 0
1325.08 |  | 53644 |  | 0
1324.08 |  | 55140.8 |  | 0
1323.08 |  | 54603.2 |  | 0
1322.08 |  | 53786.8 |  | 0
1321.08 |  | 54208.2 |  | 0
1320.08 |  | 53162.8 |  | 0
1319.08 |  | 54131.8 |  | 0
1318.08 |  | 54986.7 |  | 0
1317.08 |  | 57024.8 |  | 0
1316.08 |  | 55963.1 |  | 0
1315.08 |  | 55398.2 |  | 0
1314.08 |  | 54585.6 |  | 0
1313.08 |  | 53463.7 |  | 0
1312.08 |  | 51518.3 |  | 0
1311.08 |  | 50221.2 |  | 0
1310.08 |  | 49789.3 |  | 0
1309.08 |  | 47706.9 |  | 0
1308.08 |  | 47542.3 |  | 0
1307.08 |  | 46157.8 |  | 0
1306.08 |  | 45611.6 |  | 0
1305.08 |  | 46047.2 |  | 0
1304.08 |  | 45432.7 |  | 0
1303.08 |  | 45196.2 |  | 0
1302.08 |  | 44943.5 |  | 0
1301.08 |  | 44280.2 |  | 0
1300.08 |  | 43804.6 |  | 0
1299.08 |  | 42965.9 |  | 0
1298.08 |  | 42427.6 |  | 0
1297.08 |  | 43402.9 |  | 0
1296.08 |  | 42234.1 |  | 0
1295.08 |  | 42611.5 |  | 0
1294.08 |  | 43705.8 |  | 0
1293.08 |  | 41767.2 |  | 0
1292.08 |  | 42422.5 |  | 0
1291.08 |  | 42277.4 |  | 0
1290.08 |  | 41921.3 |  | 0
1289.08 |  | 41612.1 |  | 0
1288.08 |  | 41610.2 |  | 0
1287.08 |  | 42514.6 |  | 0
1286.08 |  | 41729.4 |  | 0
1285.08 |  | 42544.4 |  | 0
1284.08 |  | 41525.8 |  | 0
1283.08 |  | 42119.2 |  | 0
1282.08 |  | 41794.5 |  | 0
1281.08 |  | 41151.2 |  | 0
1280.08 |  | 41089.1 |  | 0
1279.08 |  | 41017.7 |  | 0
1278.08 |  | 41354.3 |  | 0
1277.08 |  | 41407.5 |  | 0
1276.08 |  | 40432.8 |  | 0
1275.08 |  | 41715.1 |  | 0
1274.08 |  | 41217.2 |  | 0
1273.08 |  | 40248 |  | 0
1272.08 |  | 40210.4 |  | 0
1271.08 |  | 42006.6 |  | 0
1270.08 |  | 40973.6 |  | 0
1269.08 |  | 41406.7 |  | 0
1268.08 |  | 41439.4 |  | 0
1267.08 |  | 40244.6 |  | 0
1266.08 |  | 40491.9 |  | 0
1265.08 |  | 40650.5 |  | 0
1264.08 |  | 40683.2 |  | 0
1263.08 |  | 40785.6 |  | 0
1262.08 |  | 40213.7 |  | 0
1261.08 |  | 40477.7 |  | 0
1260.08 |  | 41156.6 |  | 0
1259.08 |  | 41128.2 |  | 0
1258.08 |  | 40580.1 |  | 0
1257.08 |  | 40355.7 |  | 0
1256.08 |  | 39683.1 |  | 0
1255.08 |  | 40180.1 |  | 0
1254.08 |  | 40738.3 |  | 0
1253.08 |  | 40767.5 |  | 0
1252.08 |  | 39859.5 |  | 0
1251.08 |  | 40238.5 |  | 0
1250.08 |  | 40433.8 |  | 0
1249.08 |  | 40993.5 |  | 0
1248.08 |  | 41023 |  | 0
1247.08 |  | 40351.8 |  | 0
1246.08 |  | 40554 |  | 0
1245.08 |  | 40374 |  | 0
1244.08 |  | 40918.3 |  | 0
1243.08 |  | 40428.7 |  | 0
1242.08 |  | 40372.5 |  | 0
1241.08 |  | 39852.7 |  | 0
1240.08 |  | 40789.4 |  | 0
1239.08 |  | 41039 |  | 0
1238.08 |  | 40761.5 |  | 0
1237.08 |  | 39490.4 |  | 0
1236.08 |  | 40359.1 |  | 0
1235.08 |  | 40368.1 |  | 0
1234.08 |  | 39547.8 |  | 0
1233.08 |  | 40008.2 |  | 0
1232.08 |  | 40980.1 |  | 0
1231.08 |  | 40485.5 |  | 0
1230.08 |  | 41368.9 |  | 0
1229.08 |  | 40818.5 |  | 0
1228.08 |  | 40658.2 |  | 0
1227.08 |  | 40743.9 |  | 0
1226.08 |  | 40943.9 |  | 0
1225.08 |  | 41161.8 |  | 0
1224.08 |  | 41020.1 |  | 0
1223.08 |  | 40919.5 |  | 0
1222.08 |  | 41101 |  | 0
1221.08 |  | 40695.4 |  | 0
1220.08 |  | 40766.4 |  | 0
1219.08 |  | 40324.7 |  | 0
1218.08 |  | 39863.7 |  | 0
1217.08 |  | 40209.1 |  | 0
1216.08 |  | 39815.1 |  | 0
1215.08 |  | 39277.5 |  | 0
1214.08 |  | 39631.5 |  | 0
1213.08 |  | 39109.4 |  | 0
1212.08 |  | 39222.2 |  | 0
1211.08 |  | 39365.4 |  | 0
1210.08 |  | 39394.3 |  | 0
1209.08 |  | 38944.5 |  | 0
1208.08 |  | 40008.3 |  | 0
1207.08 |  | 39763.6 |  | 0
1206.08 |  | 39365.2 |  | 0
1205.08 |  | 38501.6 |  | 0
1204.08 |  | 39509 |  | 0
1203.08 |  | 40238.1 |  | 0
1202.08 |  | 38800.1 |  | 0
1201.08 |  | 39609.7 |  | 0
1200.08 |  | 39091.7 |  | 0
1199.08 |  | 39340.3 |  | 0
1198.08 |  | 39336.9 |  | 0
1197.08 |  | 39172.1 |  | 0
1196.08 |  | 39571.4 |  | 0
1195.08 |  | 39676.5 |  | 0
1194.08 |  | 40184.3 |  | 0
1193.08 |  | 39475.6 |  | 0
1192.08 |  | 39057.2 |  | 0
1191.08 |  | 39600.6 |  | 0
1190.08 |  | 40203.4 |  | 0
1189.08 |  | 39652.8 |  | 0
1188.08 |  | 39434.6 |  | 0
1187.08 |  | 39859.9 |  | 0
1186.08 |  | 39051.3 |  | 0
1185.08 |  | 39842.1 |  | 0
1184.08 |  | 39756.9 |  | 0
1183.08 |  | 39749.3 |  | 0
1182.08 |  | 39392 |  | 0
1181.08 |  | 40061.9 |  | 0
1180.08 |  | 39789.7 |  | 0
1179.08 |  | 39863.7 |  | 0
1178.08 |  | 39826.4 |  | 0
1177.08 |  | 40181.1 |  | 0
1176.08 |  | 39301.5 |  | 0
1175.08 |  | 39514.4 |  | 0
1174.08 |  | 40828.9 |  | 0
1173.08 |  | 39203.1 |  | 0
1172.08 |  | 40263.6 |  | 0
1171.08 |  | 40174 |  | 0
1170.08 |  | 39418 |  | 0
1169.08 |  | 39925.8 |  | 0
1168.08 |  | 40321.4 |  | 0
1167.08 |  | 40575.7 |  | 0
1166.08 |  | 39728.6 |  | 0
1165.08 |  | 41068.1 |  | 0
1164.08 |  | 40691.8 |  | 0
1163.08 |  | 39865 |  | 0
1162.08 |  | 40633.7 |  | 0
1161.08 |  | 40550.6 |  | 0
1160.08 |  | 39723.6 |  | 0
1159.08 |  | 40357 |  | 0
1158.08 |  | 40158.6 |  | 0
1157.08 |  | 40263.1 |  | 0
1156.08 |  | 39946.8 |  | 0
1155.08 |  | 40368 |  | 0
1154.08 |  | 40098.6 |  | 0
1153.08 |  | 39724.4 |  | 0
1152.08 |  | 40813.3 |  | 0
1151.08 |  | 40191.5 |  | 0
1150.08 |  | 40959.4 |  | 0
1149.08 |  | 40311.6 |  | 0
1148.08 |  | 40753.5 |  | 0
1147.08 |  | 40655.1 |  | 0
1146.08 |  | 41086 |  | 0
1145.08 |  | 40207.2 |  | 0
1144.08 |  | 41222.1 |  | 0
1143.08 |  | 41349.4 |  | 0
1142.08 |  | 41527.7 |  | 0
1141.08 |  | 41689.3 |  | 0
1140.08 |  | 42302.1 |  | 0
1139.08 |  | 42773.1 |  | 0
1138.08 |  | 42726.2 |  | 0
1137.08 |  | 43579.9 |  | 0
1136.08 |  | 42929.2 |  | 0
1135.08 |  | 43538.4 |  | 0
1134.08 |  | 42941.8 |  | 0
1133.08 |  | 41772.1 |  | 0
1132.08 |  | 42440.7 |  | 0
1131.08 |  | 42723.5 |  | 0
1130.08 |  | 41902.5 |  | 0
1129.08 |  | 41145 |  | 0
1128.08 |  | 41999.2 |  | 0
1127.08 |  | 41725.3 |  | 0
1126.08 |  | 41518.3 |  | 0
1125.08 |  | 41970.6 |  | 0
1124.08 |  | 42765.5 |  | 0
1123.08 |  | 43032.4 |  | 0
1122.08 |  | 43140.1 |  | 0
1121.08 |  | 42217.8 |  | 0
1120.08 |  | 40992.6 |  | 0
1119.08 |  | 41049.8 |  | 0
1118.08 |  | 40782.1 |  | 0
1117.08 |  | 41206.5 |  | 0
1116.08 |  | 41648.7 |  | 0
1115.08 |  | 43147.9 |  | 0
1114.08 |  | 43653.5 |  | 0
1113.08 |  | 43112 |  | 0
1112.08 |  | 44761.4 |  | 0
1111.08 |  | 46546.3 |  | 0
1110.08 |  | 47550.1 |  | 0
1109.08 |  | 49061.3 |  | 0
1108.08 |  | 50528.4 |  | 0
1107.08 |  | 52135.1 |  | 0
1106.08 |  | 50922.4 |  | 0
1105.08 |  | 50072.4 |  | 0
1104.08 |  | 46656.7 |  | 0
1103.08 |  | 43187.9 |  | 0
1102.08 |  | 40786.8 |  | 0
1101.08 |  | 37896.6 |  | 0
1100.08 |  | 34561.9 |  | 0
1099.08 |  | 32040.2 |  | 0
1098.08 |  | 29499.3 |  | 0
1097.08 |  | 26828.9 |  | 0
1096.08 |  | 25035.7 |  | 0
1095.08 |  | 24039.2 |  | 0
1094.08 |  | 23723.8 |  | 0
1093.08 |  | 23107.4 |  | 0
1092.08 |  | 23124.1 |  | 0
1091.08 |  | 22950.7 |  | 0
1090.08 |  | 23171.9 |  | 0
1089.08 |  | 23296.7 |  | 0
1088.08 |  | 23175.9 |  | 0
1087.08 |  | 22673.7 |  | 0
1086.08 |  | 22791.4 |  | 0
1085.08 |  | 22870.6 |  | 0
1084.08 |  | 23061.6 |  | 0
1083.08 |  | 22664.7 |  | 0
1082.08 |  | 23208.7 |  | 0
1081.08 |  | 22736.1 |  | 0
1080.08 |  | 22885.8 |  | 0
1079.08 |  | 22781.7 |  | 0
1078.08 |  | 22967.4 |  | 0
1077.08 |  | 22369.4 |  | 0
1076.08 |  | 23004.3 |  | 0
1075.08 |  | 23032.5 |  | 0
1074.08 |  | 23040.3 |  | 0
1073.08 |  | 23192.5 |  | 0
1072.08 |  | 22409.5 |  | 0
1071.08 |  | 22939.6 |  | 0
1070.08 |  | 23236.6 |  | 0
1069.08 |  | 22841.9 |  | 0
1068.08 |  | 22968.5 |  | 0
1067.08 |  | 23271.8 |  | 0
1066.08 |  | 23331.4 |  | 0
1065.08 |  | 22966.9 |  | 0
1064.08 |  | 22832.1 |  | 0
1063.08 |  | 23081.6 |  | 0
1062.08 |  | 22598 |  | 0
1061.08 |  | 23320.2 |  | 0
1060.08 |  | 22994.3 |  | 0
1059.08 |  | 22587.8 |  | 0
1058.08 |  | 22566.2 |  | 0
1057.08 |  | 22939.5 |  | 0
1056.08 |  | 22989.4 |  | 0
1055.08 |  | 23393.8 |  | 0
1054.08 |  | 23290.4 |  | 0
1053.08 |  | 23303.5 |  | 0
1052.08 |  | 23236.4 |  | 0
1051.08 |  | 23495.9 |  | 0
1050.08 |  | 23581.3 |  | 0
1049.08 |  | 23147.9 |  | 0
1048.08 |  | 23251.4 |  | 0
1047.08 |  | 23566.8 |  | 0
1046.08 |  | 22928.3 |  | 0
1045.08 |  | 23270 |  | 0
1044.08 |  | 23552.9 |  | 0
1043.08 |  | 23237.2 |  | 0
1042.08 |  | 23619.3 |  | 0
1041.08 |  | 23526.9 |  | 0
1040.08 |  | 23317.2 |  | 0
1039.08 |  | 23400.7 |  | 0
1038.08 |  | 23071.1 |  | 0
1037.08 |  | 23596 |  | 0
1036.08 |  | 23298.7 |  | 0
1035.08 |  | 24015.8 |  | 0
1034.08 |  | 23437.8 |  | 0
1033.08 |  | 23907.7 |  | 0
1032.08 |  | 24153 |  | 0
1031.08 |  | 23729 |  | 0
1030.08 |  | 23642.2 |  | 0
1029.08 |  | 23796 |  | 0
1028.08 |  | 22920.6 |  | 0
1027.08 |  | 23360.3 |  | 0
1026.08 |  | 23721.8 |  | 0
1025.08 |  | 23996.3 |  | 0
1024.08 |  | 24114.3 |  | 0
1023.08 |  | 24066.3 |  | 0
1022.08 |  | 23960.7 |  | 0
1021.08 |  | 24409.5 |  | 0
1020.08 |  | 23507.6 |  | 0
1019.08 |  | 24405.3 |  | 0
1018.08 |  | 23895.7 |  | 0
1017.08 |  | 24656.6 |  | 0
1016.08 |  | 24337.2 |  | 0
1015.08 |  | 23750.5 |  | 0
1014.08 |  | 23544.4 |  | 0
1013.08 |  | 24255.6 |  | 0
1012.08 |  | 23611.3 |  | 0
1011.08 |  | 23737.6 |  | 0
1010.08 |  | 24506.7 |  | 0
1009.08 |  | 24103 |  | 0
1008.08 |  | 24240.1 |  | 0
1007.08 |  | 23837 |  | 0
1006.08 |  | 24746.5 |  | 0
1005.08 |  | 24331.6 |  | 0
1004.08 |  | 24964.6 |  | 0
1003.08 |  | 25314 |  | 0
1002.08 |  | 25247.1 |  | 0
1001.08 |  | 25337.8 |  | 0
1000.08 |  | 25582.4 |  | 0
999.08 |  | 25325.6 |  | 0
998.08 |  | 25231.3 |  | 0
997.08 |  | 24794.7 |  | 0
996.08 |  | 24639.4 |  | 0
995.08 |  | 24589.6 |  | 0
994.08 |  | 24257.3 |  | 0
993.08 |  | 24018.3 |  | 0
992.08 |  | 24691 |  | 0
991.08 |  | 23854.9 |  | 0
990.08 |  | 24741 |  | 0
989.08 |  | 25167 |  | 0
988.08 |  | 24767.3 |  | 0
987.08 |  | 24676.9 |  | 0
986.08 |  | 24750.8 |  | 0
985.08 |  | 24949.2 |  | 0
984.08 |  | 24866.8 |  | 0
983.08 |  | 25509.2 |  | 0
982.08 |  | 26241.3 |  | 0
981.08 |  | 25887.9 |  | 0
980.08 |  | 26441.6 |  | 0
979.08 |  | 26692.2 |  | 0
978.08 |  | 26613.2 |  | 0
977.08 |  | 26349.8 |  | 0
976.08 |  | 26551.2 |  | 0
975.08 |  | 25791.2 |  | 0
974.08 |  | 25295.3 |  | 0
973.08 |  | 25100.9 |  | 0
972.08 |  | 24551.4 |  | 0
971.08 |  | 24288.4 |  | 0
970.08 |  | 24305.2 |  | 0
969.08 |  | 23985.3 |  | 0
968.08 |  | 22969.9 |  | 0
967.08 |  | 23005.9 |  | 0
966.08 |  | 23905.6 |  | 0
965.08 |  | 23112.2 |  | 0
964.08 |  | 23454.5 |  | 0
963.08 |  | 22617.3 |  | 0
962.08 |  | 22240 |  | 0
961.08 |  | 22641.5 |  | 0
960.08 |  | 22880.4 |  | 0
959.08 |  | 22666.3 |  | 0
958.08 |  | 22193.9 |  | 0
957.08 |  | 22559.8 |  | 0
956.08 |  | 22292.5 |  | 0
955.08 |  | 22698.6 |  | 0
954.08 |  | 22642.2 |  | 0
953.08 |  | 22842.5 |  | 0
952.08 |  | 22738.1 |  | 0
951.08 |  | 22803.7 |  | 0
950.08 |  | 22820.5 |  | 0
949.08 |  | 22394.3 |  | 0
948.08 |  | 22635.1 |  | 0
947.08 |  | 23018.9 |  | 0
946.08 |  | 22886 |  | 0
945.08 |  | 23133 |  | 0
944.08 |  | 22795 |  | 0
943.08 |  | 22947.9 |  | 0
942.08 |  | 22777.5 |  | 0
941.08 |  | 23009.8 |  | 0
940.08 |  | 22383.8 |  | 0
939.08 |  | 23302.9 |  | 0
938.08 |  | 23263.2 |  | 0
937.08 |  | 21955.2 |  | 0
936.08 |  | 22730.4 |  | 0
935.08 |  | 22315.6 |  | 0
934.08 |  | 22653.2 |  | 0
933.08 |  | 22824.7 |  | 0
932.08 |  | 23075.7 |  | 0
931.08 |  | 22717.1 |  | 0
930.08 |  | 22682.6 |  | 0
929.08 |  | 23400.6 |  | 0
928.08 |  | 23473.3 |  | 0
927.08 |  | 23316.8 |  | 0
926.08 |  | 23116.6 |  | 0
925.08 |  | 23146.7 |  | 0
924.08 |  | 23696.6 |  | 0
923.08 |  | 23166.6 |  | 0
922.08 |  | 22870 |  | 0
921.08 |  | 23628.1 |  | 0
920.08 |  | 22888.6 |  | 0
919.08 |  | 23763.6 |  | 0
918.08 |  | 23477.2 |  | 0
917.08 |  | 23661.4 |  | 0
916.08 |  | 23366.4 |  | 0
915.08 |  | 23299 |  | 0
914.08 |  | 23274.3 |  | 0
913.08 |  | 23625.4 |  | 0
912.08 |  | 23736 |  | 0
911.08 |  | 23484.8 |  | 0
910.08 |  | 23236 |  | 0
909.08 |  | 23463.5 |  | 0
908.08 |  | 23728.5 |  | 0
907.08 |  | 23515.8 |  | 0
906.08 |  | 23268.6 |  | 0
905.08 |  | 23460.3 |  | 0
904.08 |  | 23556.1 |  | 0
903.08 |  | 23040.9 |  | 0
902.08 |  | 22990 |  | 0
901.08 |  | 23582.4 |  | 0
900.08 |  | 23668.2 |  | 0
899.08 |  | 23392.2 |  | 0
898.08 |  | 23792.4 |  | 0
897.08 |  | 23335.8 |  | 0
896.08 |  | 23823.7 |  | 0
895.08 |  | 23412.1 |  | 0
894.08 |  | 23180.5 |  | 0
893.08 |  | 23438.2 |  | 0
892.08 |  | 23352.1 |  | 0
891.08 |  | 23734.9 |  | 0
890.08 |  | 23573 |  | 0
889.08 |  | 23650.2 |  | 0
888.08 |  | 23688.6 |  | 0
887.08 |  | 23443.5 |  | 0
886.08 |  | 23951.7 |  | 0
885.08 |  | 24110.9 |  | 0
884.08 |  | 24189.1 |  | 0
883.08 |  | 23708.8 |  | 0
882.08 |  | 23968.7 |  | 0
881.08 |  | 23387.7 |  | 0
880.08 |  | 23548.1 |  | 0
879.08 |  | 23648.3 |  | 0
878.08 |  | 24120.8 |  | 0
877.08 |  | 24326.9 |  | 0
876.08 |  | 23884.8 |  | 0
875.08 |  | 23830.6 |  | 0
874.08 |  | 23567.7 |  | 0
873.08 |  | 24088.4 |  | 0
872.08 |  | 23818.8 |  | 0
871.08 |  | 24333.5 |  | 0
870.08 |  | 23885.3 |  | 0
869.08 |  | 24378.8 |  | 0
868.08 |  | 24259.5 |  | 0
867.08 |  | 23591.1 |  | 0
866.08 |  | 23436.7 |  | 0
865.08 |  | 23557.1 |  | 0
864.08 |  | 24154 |  | 0
863.08 |  | 24469.6 |  | 0
862.08 |  | 23702.4 |  | 0
861.08 |  | 23941.9 |  | 0
860.08 |  | 23989.4 |  | 0
859.08 |  | 23813.3 |  | 0
858.08 |  | 23930.9 |  | 0
857.08 |  | 23586.7 |  | 0
856.08 |  | 24112.6 |  | 0
855.08 |  | 24173 |  | 0
854.08 |  | 24156.7 |  | 0
853.08 |  | 24585.5 |  | 0
852.08 |  | 23985.8 |  | 0
851.08 |  | 24213.7 |  | 0
850.08 |  | 23976.9 |  | 0
849.08 |  | 23891.6 |  | 0
848.08 |  | 24091.6 |  | 0
847.08 |  | 24277.5 |  | 0
846.08 |  | 24164.5 |  | 0
845.08 |  | 24279.8 |  | 0
844.08 |  | 24122.4 |  | 0
843.08 |  | 24759.4 |  | 0
842.08 |  | 24777.7 |  | 0
841.08 |  | 24544.4 |  | 0
840.08 |  | 24173.9 |  | 0
839.08 |  | 25028.4 |  | 0
838.08 |  | 23888.7 |  | 0
837.08 |  | 24233.6 |  | 0
836.08 |  | 24233.6 |  | 0
835.08 |  | 24447.4 |  | 0
834.08 |  | 24390.2 |  | 0
833.08 |  | 24839.2 |  | 0
832.08 |  | 24274.8 |  | 0
831.08 |  | 24632.5 |  | 0
830.08 |  | 25015.7 |  | 0
829.08 |  | 24496.8 |  | 0
828.08 |  | 24759.3 |  | 0
827.08 |  | 24147.3 |  | 0
826.08 |  | 23978.1 |  | 0
825.08 |  | 25155.3 |  | 0
824.08 |  | 24781.8 |  | 0
823.08 |  | 24837.3 |  | 0
822.08 |  | 24817.5 |  | 0
821.08 |  | 24193.8 |  | 0
820.08 |  | 25179.5 |  | 0
819.08 |  | 24771 |  | 0
818.08 |  | 24527.7 |  | 0
817.08 |  | 24877.5 |  | 0
816.08 |  | 24888 |  | 0
815.08 |  | 24696 |  | 0
814.08 |  | 24831.2 |  | 0
813.08 |  | 24578.8 |  | 0
812.08 |  | 24808.5 |  | 0
811.08 |  | 25326.1 |  | 0
810.08 |  | 24728.6 |  | 0
809.08 |  | 25089.9 |  | 0
808.08 |  | 24969.5 |  | 0
807.08 |  | 24939.8 |  | 0
806.08 |  | 25035.4 |  | 0
805.08 |  | 24610.5 |  | 0
804.08 |  | 24498.6 |  | 0
803.08 |  | 25382.4 |  | 0
802.08 |  | 24792.7 |  | 0
801.08 |  | 25401 |  | 0
800.08 |  | 25571 |  | 0
799.08 |  | 25179 |  | 0
798.08 |  | 24697.2 |  | 0
797.08 |  | 25450.4 |  | 0
796.08 |  | 25593.8 |  | 0
795.08 |  | 24736.9 |  | 0
794.08 |  | 25304 |  | 0
793.08 |  | 25180.6 |  | 0
792.08 |  | 25085.4 |  | 0
791.08 |  | 25573.7 |  | 0
790.08 |  | 25035.8 |  | 0
789.08 |  | 25274.8 |  | 0
788.08 |  | 25965.3 |  | 0
787.08 |  | 25415.7 |  | 0
786.08 |  | 25737.4 |  | 0
785.08 |  | 25630.2 |  | 0
784.08 |  | 25393.8 |  | 0
783.08 |  | 25849.8 |  | 0
782.08 |  | 25463.1 |  | 0
781.08 |  | 25956.6 |  | 0
780.08 |  | 25377.6 |  | 0
779.08 |  | 25897.1 |  | 0
778.08 |  | 25619.7 |  | 0
777.08 |  | 26240.8 |  | 0
776.08 |  | 26204.6 |  | 0
775.08 |  | 25816.4 |  | 0
774.08 |  | 25614.3 |  | 0
773.08 |  | 25326.3 |  | 0
772.08 |  | 25184 |  | 0
771.08 |  | 25896.3 |  | 0
770.08 |  | 25513.3 |  | 0
769.08 |  | 25806.5 |  | 0
768.08 |  | 25567.5 |  | 0
767.08 |  | 25911.1 |  | 0
766.08 |  | 25968.4 |  | 0
765.08 |  | 25648.8 |  | 0
764.08 |  | 25569.8 |  | 0
763.08 |  | 25305.5 |  | 0
762.08 |  | 25579 |  | 0
761.08 |  | 26072.9 |  | 0
760.08 |  | 25755.9 |  | 0
759.08 |  | 26145.9 |  | 0
758.08 |  | 25948.1 |  | 0
757.08 |  | 25996.5 |  | 0
756.08 |  | 25887.8 |  | 0
755.08 |  | 26368.4 |  | 0
754.08 |  | 25986.9 |  | 0
753.08 |  | 26116.5 |  | 0
752.08 |  | 25762.4 |  | 0
751.08 |  | 26153.4 |  | 0
750.08 |  | 26557.2 |  | 0
749.08 |  | 26247 |  | 0
748.08 |  | 26257.4 |  | 0
747.08 |  | 25670.9 |  | 0
746.08 |  | 25689.1 |  | 0
745.08 |  | 26694.9 |  | 0
744.08 |  | 26275.7 |  | 0
743.08 |  | 26637 |  | 0
742.08 |  | 26627.8 |  | 0
741.08 |  | 25819.1 |  | 0
740.08 |  | 26382.8 |  | 0
739.08 |  | 26322.9 |  | 0
738.08 |  | 26364.4 |  | 0
737.08 |  | 25709.9 |  | 0
736.08 |  | 25898.8 |  | 0
735.08 |  | 26021.2 |  | 0
734.08 |  | 26041.6 |  | 0
733.08 |  | 26786.1 |  | 0
732.08 |  | 26552.5 |  | 0
731.08 |  | 26230.6 |  | 0
730.08 |  | 25887.4 |  | 0
729.08 |  | 26360.4 |  | 0
728.08 |  | 26152.1 |  | 0
727.08 |  | 26335 |  | 0
726.08 |  | 26437.3 |  | 0
725.08 |  | 26678 |  | 0
724.08 |  | 26854.3 |  | 0
723.08 |  | 26477.6 |  | 0
722.08 |  | 26319.5 |  | 0
721.08 |  | 26768.9 |  | 0
720.08 |  | 26656.5 |  | 0
719.08 |  | 26703.5 |  | 0
718.08 |  | 26817.9 |  | 0
717.08 |  | 26718.3 |  | 0
716.08 |  | 26427.3 |  | 0
715.08 |  | 26698.3 |  | 0
714.08 |  | 26573.1 |  | 0
713.08 |  | 26786.2 |  | 0
712.08 |  | 26701.4 |  | 0
711.08 |  | 26358.6 |  | 0
710.08 |  | 26442.5 |  | 0
709.08 |  | 26535.7 |  | 0
708.08 |  | 26877.6 |  | 0
707.08 |  | 26786.7 |  | 0
706.08 |  | 26238.7 |  | 0
705.08 |  | 26872.3 |  | 0
704.08 |  | 26861.6 |  | 0
703.08 |  | 26982.7 |  | 0
702.08 |  | 27614 |  | 0
701.08 |  | 27181.8 |  | 0
700.08 |  | 27335.3 |  | 0
699.08 |  | 27059 |  | 0
698.08 |  | 26506.2 |  | 0
697.08 |  | 26900.4 |  | 0
696.08 |  | 27096.1 |  | 0
695.08 |  | 27096.3 |  | 0
694.08 |  | 27157.2 |  | 0
693.08 |  | 27110.8 |  | 0
692.08 |  | 27029.7 |  | 0
691.08 |  | 27754.1 |  | 0
690.08 |  | 27471.2 |  | 0
689.08 |  | 27607.6 |  | 0
688.08 |  | 27256.2 |  | 0
687.08 |  | 27419.7 |  | 0
686.08 |  | 27108 |  | 0
685.08 |  | 26771.1 |  | 0
684.08 |  | 27141.3 |  | 0
683.08 |  | 27795.6 |  | 0
682.08 |  | 27930.4 |  | 0
681.08 |  | 27924.3 |  | 0
680.08 |  | 27891.3 |  | 0
679.08 |  | 27240.8 |  | 0
678.08 |  | 27124.6 |  | 0
677.08 |  | 27085.7 |  | 0
676.08 |  | 27990.6 |  | 0
675.08 |  | 27985.9 |  | 0
674.08 |  | 27937.5 |  | 0
673.08 |  | 27960.2 |  | 0
672.08 |  | 28202.3 |  | 0
671.08 |  | 27635.4 |  | 0
670.08 |  | 27726 |  | 0
669.08 |  | 27498.1 |  | 0
668.08 |  | 27724.3 |  | 0
667.08 |  | 27970.9 |  | 0
666.08 |  | 27562.6 |  | 0
665.08 |  | 27279.1 |  | 0
664.08 |  | 28126.1 |  | 0
663.08 |  | 27644 |  | 0
662.08 |  | 27952.3 |  | 0
661.08 |  | 28157.2 |  | 0
660.08 |  | 28006.5 |  | 0
659.08 |  | 27353.2 |  | 0
658.08 |  | 27791.5 |  | 0
657.08 |  | 27712.7 |  | 0
656.08 |  | 27657.1 |  | 0
655.08 |  | 28353.5 |  | 0
654.08 |  | 28225.9 |  | 0
653.08 |  | 28572.2 |  | 0
652.08 |  | 27811.6 |  | 0
651.08 |  | 27871.2 |  | 0
650.08 |  | 28415.4 |  | 0
649.08 |  | 28610.2 |  | 0
648.08 |  | 27958.6 |  | 0
647.08 |  | 28028.4 |  | 0
646.08 |  | 28466.2 |  | 0
645.08 |  | 28022.9 |  | 0
644.08 |  | 28460.4 |  | 0
643.08 |  | 28719.7 |  | 0
642.08 |  | 28069.1 |  | 0
641.08 |  | 27560.9 |  | 0
640.08 |  | 28511.9 |  | 0
639.08 |  | 28772.5 |  | 0
638.08 |  | 28395.1 |  | 0
637.08 |  | 28668.7 |  | 0
636.08 |  | 28763 |  | 0
635.08 |  | 28380.9 |  | 0
634.08 |  | 28680.8 |  | 0
633.08 |  | 28724.7 |  | 0
632.08 |  | 28678.3 |  | 0
631.08 |  | 28128.4 |  | 0
630.08 |  | 29091.9 |  | 0
629.08 |  | 28263.3 |  | 0
628.08 |  | 28873.4 |  | 0
627.08 |  | 28624.6 |  | 0
626.08 |  | 28564.9 |  | 0
625.08 |  | 28896.7 |  | 0
624.08 |  | 28736.5 |  | 0
623.08 |  | 29546.4 |  | 0
622.08 |  | 29229 |  | 0
621.08 |  | 29029.2 |  | 0
620.08 |  | 28983.6 |  | 0
619.08 |  | 29234.2 |  | 0
618.08 |  | 28750.5 |  | 0
617.08 |  | 29097.1 |  | 0
616.08 |  | 29140.7 |  | 0
615.08 |  | 28923.4 |  | 0
614.08 |  | 29618.7 |  | 0
613.08 |  | 29018.2 |  | 0
612.08 |  | 29617.2 |  | 0
611.08 |  | 28923 |  | 0
610.08 |  | 29698.4 |  | 0
609.08 |  | 29834.5 |  | 0
608.08 |  | 29455.8 |  | 0
607.08 |  | 29783.7 |  | 0
606.08 |  | 30058.7 |  | 0
605.08 |  | 28772.7 |  | 0
604.08 |  | 29855.2 |  | 0
603.08 |  | 29006.8 |  | 0
602.08 |  | 29632.2 |  | 0
601.08 |  | 29914.8 |  | 0
600.08 |  | 29297.3 |  | 0
599.08 |  | 29684.3 |  | 0
598.08 |  | 29549.1 |  | 0
597.08 |  | 29790.5 |  | 0
596.08 |  | 29752.2 |  | 0
595.08 |  | 29381.5 |  | 0
594.08 |  | 30215.1 |  | 0
593.08 |  | 29346.8 |  | 0
592.08 |  | 29984.2 |  | 0
591.08 |  | 30042 |  | 0
590.08 |  | 30217 |  | 0
589.08 |  | 30057 |  | 0
588.08 |  | 30261.7 |  | 0
587.08 |  | 30467.1 |  | 0
586.08 |  | 30369.9 |  | 0
585.08 |  | 30659 |  | 0
584.08 |  | 29335.7 |  | 0
583.08 |  | 29835.6 |  | 0
582.08 |  | 30269.2 |  | 0
581.08 |  | 30051.1 |  | 0
580.08 |  | 30784.9 |  | 0
579.08 |  | 30425.1 |  | 0
578.08 |  | 30022.5 |  | 0
577.08 |  | 29543.3 |  | 0
576.08 |  | 30054 |  | 0
575.08 |  | 30581.7 |  | 0
574.08 |  | 30381.5 |  | 0
573.08 |  | 30346.4 |  | 0
572.08 |  | 30464 |  | 0
571.08 |  | 30250.4 |  | 0
570.08 |  | 30584.7 |  | 0
569.08 |  | 30829.9 |  | 0
568.08 |  | 30315.2 |  | 0
567.08 |  | 30962.9 |  | 0
566.08 |  | 31065 |  | 0
565.08 |  | 31000.9 |  | 0
564.08 |  | 31110.2 |  | 0
563.08 |  | 31428.6 |  | 0
562.08 |  | 30962 |  | 0
561.08 |  | 31000.6 |  | 0
560.08 |  | 31303.2 |  | 0
559.08 |  | 30786.9 |  | 0
558.08 |  | 31394.2 |  | 0
557.08 |  | 31484.8 |  | 0
556.08 |  | 31907.4 |  | 0
555.08 |  | 31417.3 |  | 0
554.08 |  | 31617.9 |  | 0
553.08 |  | 31566.7 |  | 0
552.08 |  | 31396.6 |  | 0
551.08 |  | 31221 |  | 0
550.08 |  | 31040.9 |  | 0
549.08 |  | 30687.6 |  | 0
548.08 |  | 30364.3 |  | 0
547.08 |  | 30576.8 |  | 0
546.08 |  | 30816.3 |  | 0
545.08 |  | 30835.1 |  | 0
544.08 |  | 30888.2 |  | 0
543.08 |  | 30049.7 |  | 0
542.08 |  | 30155 |  | 30155
541.08 |  | 30624.3 |  | 30154.8
540.08 |  | 30331.3 |  | 30150.9
539.08 |  | 30733.3 |  | 30149.3
538.08 |  | 30786.4 |  | 30144.5
537.08 |  | 30315.8 |  | 30139.3
536.08 |  | 31219.6 |  | 30137.7
535.08 |  | 31660 |  | 30129.1
534.08 |  | 38474.6 |  | 30117
533.08 |  | 47267.9 |  | 30052.4
532.08 |  | 48495.5 |  | 29919.6
531.08 |  | 39270.1 |  | 29776.4
530.08 |  | 31632.6 |  | 29703.2
529.08 |  | 30856 |  | 29688.4
528.08 |  | 30295.4 |  | 29679.4
527.08 |  | 30922.6 |  | 29674.6
526.08 |  | 29665 |  | 29665
525.08 |  | 30251.7 |  | 0
524.08 |  | 30042.7 |  | 0
523.08 |  | 30386.2 |  | 0
522.08 |  | 30019 |  | 0
521.08 |  | 30502 |  | 0
520.08 |  | 30195.3 |  | 0
519.08 |  | 30730.8 |  | 0
518.08 |  | 30934.5 |  | 0
517.08 |  | 30418.4 |  | 0
516.08 |  | 30637.7 |  | 0
515.08 |  | 30494 |  | 0
514.08 |  | 30445.9 |  | 0
513.08 |  | 30679.7 |  | 0
512.08 |  | 31237.3 |  | 0
511.08 |  | 30845.8 |  | 0
510.08 |  | 31427.2 |  | 0
509.08 |  | 30782.8 |  | 0
508.08 |  | 30979.7 |  | 0
507.08 |  | 31274.6 |  | 0
506.08 |  | 30793.4 |  | 0
505.08 |  | 31060.7 |  | 0
504.08 |  | 31017.7 |  | 0
503.08 |  | 31143.3 |  | 0
502.08 |  | 30698.3 |  | 0
501.08 |  | 31118.3 |  | 0
500.08 |  | 31182.8 |  | 0
499.08 |  | 30999 |  | 0
498.08 |  | 30920.2 |  | 0
497.08 |  | 30916 |  | 0
496.08 |  | 30760.2 |  | 0
495.08 |  | 31200.1 |  | 0
494.08 |  | 31182.5 |  | 0
493.08 |  | 31055.2 |  | 0
492.08 |  | 31272.7 |  | 0
491.08 |  | 31955.2 |  | 0
490.08 |  | 31636.9 |  | 0
489.08 |  | 31519.4 |  | 0
488.08 |  | 31448.8 |  | 0
487.08 |  | 32109.8 |  | 0
486.08 |  | 31929.7 |  | 0
485.08 |  | 32280.3 |  | 0
484.08 |  | 31556.4 |  | 0
483.08 |  | 32082.8 |  | 0
482.08 |  | 31645.5 |  | 0
481.08 |  | 31974.4 |  | 0
480.08 |  | 32420.4 |  | 0
479.08 |  | 31609.2 |  | 0
478.08 |  | 31980 |  | 0
477.08 |  | 32221.6 |  | 0
476.08 |  | 31318.4 |  | 0
475.08 |  | 31857.2 |  | 0
474.08 |  | 32187.1 |  | 0
473.08 |  | 32256.7 |  | 0
472.08 |  | 31596.4 |  | 0
471.08 |  | 31894.4 |  | 0
470.08 |  | 32251.5 |  | 0
469.08 |  | 31507.3 |  | 0
468.08 |  | 32437 |  | 0
467.08 |  | 32149 |  | 0
466.08 |  | 32296.7 |  | 0
465.08 |  | 32277.1 |  | 0
464.08 |  | 33106.1 |  | 0
463.08 |  | 32530 |  | 0
462.08 |  | 32351.6 |  | 0
461.08 |  | 32373.8 |  | 0
460.08 |  | 33328.5 |  | 0
459.08 |  | 33454.4 |  | 0
458.08 |  | 32899.6 |  | 0
457.08 |  | 32600.6 |  | 0
456.08 |  | 33256.8 |  | 0
455.08 |  | 33656.4 |  | 0
454.08 |  | 32790.3 |  | 0
453.08 |  | 33704.1 |  | 0
452.08 |  | 33369.5 |  | 0
451.08 |  | 32756.6 |  | 0
450.08 |  | 32579.3 |  | 0
449.08 |  | 32961.1 |  | 0
448.08 |  | 32671 |  | 0
447.08 |  | 32304 |  | 0
446.08 |  | 31876.4 |  | 0
445.08 |  | 32108.2 |  | 0
444.08 |  | 31714.4 |  | 0
443.08 |  | 32186.4 |  | 0
442.08 |  | 31716.4 |  | 0
441.08 |  | 31047.2 |  | 0
440.08 |  | 31512.4 |  | 0
439.08 |  | 32100.1 |  | 0
438.08 |  | 32098.8 |  | 0
437.08 |  | 33770 |  | 0
436.08 |  | 33274.6 |  | 0
435.08 |  | 34383.5 |  | 0
434.08 |  | 35309.7 |  | 0
433.08 |  | 34875.4 |  | 0
432.08 |  | 34404.2 |  | 0
431.08 |  | 34920.2 |  | 0
430.08 |  | 33555.1 |  | 0
429.08 |  | 32990.2 |  | 0
428.08 |  | 33613.9 |  | 0
427.08 |  | 33683.7 |  | 0
426.08 |  | 35790.4 |  | 0
425.08 |  | 37212 |  | 0
424.08 |  | 38350.2 |  | 0
423.08 |  | 37153.3 |  | 0
422.08 |  | 36494.4 |  | 0
421.08 |  | 34870.4 |  | 0
420.08 |  | 32239.5 |  | 0
419.08 |  | 30474.4 |  | 0
418.08 |  | 29077.1 |  | 0
417.08 |  | 28047.4 |  | 0
416.08 |  | 27008 |  | 0
415.08 |  | 26261.7 |  | 0
414.08 |  | 25116.2 |  | 0
413.08 |  | 24667.6 |  | 0
412.08 |  | 22572 |  | 0
411.08 |  | 20534.9 |  | 0
410.08 |  | 19874 |  | 0
409.08 |  | 20832.6 |  | 0
408.08 |  | 22191.3 |  | 0
407.08 |  | 23201.9 |  | 0
406.08 |  | 23157.8 |  | 0
405.08 |  | 20603.7 |  | 0
404.08 |  | 16146.8 |  | 0
403.08 |  | 14080 |  | 14080
402.08 |  | 14327.4 |  | 14075.4
401.08 |  | 18551.7 |  | 14067.8
400.08 |  | 34005.1 |  | 14010.9
399.08 |  | 102523 |  | 13774.1
398.08 |  | 212734 |  | 12740.4
397.08 |  | 158508 |  | 10417.8
396.08 |  | 47183.1 |  | 8698.99
395.08 |  | 17398.4 |  | 8252.29
394.08 |  | 12153.2 |  | 8146.08
393.08 |  | 10065.9 |  | 8099.54
392.08 |  | 9216.35 |  | 8076.7
391.08 |  | 8651.29 |  | 8063.46
390.08 |  | 8578.44 |  | 8056.63
389.08 |  | 8452.08 |  | 8050.57
388.08 |  | 8187.35 |  | 8045.91
387.08 |  | 8044.27 |  | 8044.27
386.08 |  | 8058.71 |  | 0
385.08 |  | 7619.9 |  | 0
384.08 |  | 8174.55 |  | 0
383.08 |  | 7592.57 |  | 0
382.08 |  | 7737.06 |  | 0
381.08 |  | 7329.48 |  | 0
380.08 |  | 7638.33 |  | 0
379.08 |  | 7657.78 |  | 0
378.08 |  | 7882.75 |  | 0
377.08 |  | 7845.11 |  | 0
376.08 |  | 7509.75 |  | 0
375.08 |  | 7625.6 |  | 0
374.08 |  | 7871.52 |  | 0
373.08 |  | 7607.86 |  | 0
372.08 |  | 7487.36 |  | 0
371.08 |  | 7846.91 |  | 0
370.08 |  | 7818.17 |  | 0
369.08 |  | 7922.5 |  | 0
368.08 |  | 7900.57 |  | 0
367.08 |  | 7337.27 |  | 0
366.08 |  | 7676.3 |  | 0
365.08 |  | 7591.14 |  | 0
364.08 |  | 7898.21 |  | 0
363.08 |  | 7838.08 |  | 0
362.08 |  | 7880.69 |  | 0
361.08 |  | 7787.81 |  | 0
360.08 |  | 8104.19 |  | 0
359.08 |  | 7448.63 |  | 0
358.08 |  | 8094.83 |  | 0
357.08 |  | 7719.38 |  | 0
356.08 |  | 8053.26 |  | 0
355.08 |  | 7984.71 |  | 0
354.08 |  | 7865.63 |  | 0
353.08 |  | 8057.59 |  | 0
352.08 |  | 7693.47 |  | 0
351.08 |  | 8070.21 |  | 0
350.08 |  | 8156.8 |  | 0
349.08 |  | 7868.78 |  | 0
348.08 |  | 7977.04 |  | 0
347.08 |  | 7836.28 |  | 0
346.08 |  | 8103.5 |  | 0
345.08 |  | 7730.6 |  | 0
344.08 |  | 7675.06 |  | 0
343.08 |  | 7766.03 |  | 0
342.08 |  | 7706.37 |  | 0
341.08 |  | 8062.42 |  | 0
340.08 |  | 8089.89 |  | 0
339.08 |  | 8080.24 |  | 0
338.08 |  | 7867.96 |  | 0
337.08 |  | 8031.81 |  | 0
336.08 |  | 7751.47 |  | 0
335.08 |  | 8289.18 |  | 0
334.08 |  | 8485.5 |  | 0
333.08 |  | 8106.11 |  | 0
332.08 |  | 7924.79 |  | 0
331.08 |  | 8412.42 |  | 0
330.08 |  | 8271.9 |  | 0
329.08 |  | 7953.35 |  | 0
328.08 |  | 8229.01 |  | 0
327.08 |  | 8203.19 |  | 0
326.08 |  | 8372.69 |  | 0
325.08 |  | 8341.08 |  | 0
324.08 |  | 8047.73 |  | 0
323.08 |  | 8041.1 |  | 0
322.08 |  | 8092.65 |  | 0
321.08 |  | 8104.06 |  | 0
320.08 |  | 8509.05 |  | 0
319.08 |  | 8289.64 |  | 0
318.08 |  | 8651.95 |  | 0
317.08 |  | 8303.34 |  | 0
316.08 |  | 8318.11 |  | 0
315.08 |  | 8082.53 |  | 0
314.08 |  | 8203.62 |  | 0
313.08 |  | 8200.49 |  | 0
312.08 |  | 8467 |  | 0
311.08 |  | 8551.83 |  | 0
310.08 |  | 8574.74 |  | 0
309.08 |  | 8625.49 |  | 0
308.08 |  | 8259.83 |  | 0
307.08 |  | 8758.14 |  | 0
306.08 |  | 8416.41 |  | 0
305.08 |  | 8658.31 |  | 0
304.08 |  | 8492.79 |  | 0
303.08 |  | 8579.65 |  | 0
302.08 |  | 8113.62 |  | 0
301.08 |  | 8662.54 |  | 0
300.08 |  | 8619.8 |  | 0
299.08 |  | 8617.61 |  | 0
298.08 |  | 8171.06 |  | 0
297.08 |  | 8003.74 |  | 8003.74
296.08 |  | 8285.59 |  | 8013.26
295.08 |  | 8444.17 |  | 8022.79
294.08 |  | 8619.84 |  | 8032.31
293.08 |  | 8308.82 |  | 8041.83
292.08 |  | 8074.47 |  | 8051.35
291.08 |  | 8538.53 |  | 8060.87
290.08 |  | 8512.55 |  | 8070.39
289.08 |  | 8855.2 |  | 8079.91
288.08 |  | 8945.28 |  | 8089.43
287.08 |  | 9652.12 |  | 8098.96
286.08 |  | 10412.6 |  | 8108.48
285.08 |  | 12898.9 |  | 8118
284.08 |  | 13202.9 |  | 8127.52
283.08 |  | 10638.4 |  | 8137.04
282.08 |  | 8880.21 |  | 8146.56
281.08 |  | 8528.97 |  | 8156.08
280.08 |  | 8259.1 |  | 8165.6
279.08 |  | 8322.67 |  | 8175.13
278.08 |  | 8344.02 |  | 8184.65
277.08 |  | 8194.17 |  | 8194.17
276.08 |  | 8434.1 |  | 0
275.08 |  | 8323.09 |  | 0
274.08 |  | 8391.99 |  | 0
273.08 |  | 8318.16 |  | 0
272.08 |  | 8245.42 |  | 0
271.08 |  | 8222.54 |  | 0
270.08 |  | 8075.24 |  | 0
269.08 |  | 8597.04 |  | 0
268.08 |  | 8646.4 |  | 0
267.08 |  | 8389.55 |  | 0
266.08 |  | 8239.05 |  | 0
265.08 |  | 8196.92 |  | 0
264.08 |  | 8219.67 |  | 0
263.08 |  | 8538.52 |  | 0
262.08 |  | 8407.91 |  | 0
261.08 |  | 8587.15 |  | 0
260.08 |  | 8558.59 |  | 0
259.08 |  | 8600.83 |  | 0
258.08 |  | 8425.4 |  | 0
257.08 |  | 8532.3 |  | 0
256.08 |  | 8367.45 |  | 0
255.08 |  | 9110.35 |  | 0
254.08 |  | 8928.9 |  | 0
253.08 |  | 8882.91 |  | 0
252.08 |  | 9260.95 |  | 0
251.08 |  | 8679.92 |  | 0
250.08 |  | 8915.63 |  | 0
249.08 |  | 9043.78 |  | 0
248.08 |  | 9167.97 |  | 0
247.08 |  | 8835.98 |  | 0
246.08 |  | 9021.14 |  | 0
245.08 |  | 8810.82 |  | 0
244.08 |  | 9319.57 |  | 0
243.08 |  | 9254.47 |  | 0
242.08 |  | 8791.82 |  | 0
241.08 |  | 9204.33 |  | 0
240.08 |  | 8572.09 |  | 0
239.08 |  | 8764.91 |  | 0
238.08 |  | 9149.95 |  | 0
237.08 |  | 8593.54 |  | 0
236.08 |  | 8625.02 |  | 0
235.08 |  | 8653.36 |  | 0
234.08 |  | 8761.42 |  | 0
233.08 |  | 8644.72 |  | 0
232.08 |  | 8574.86 |  | 0
231.08 |  | 8748.73 |  | 0
230.08 |  | 8789.15 |  | 0
229.08 |  | 9433.73 |  | 0
228.08 |  | 9438.42 |  | 0
227.08 |  | 9375.86 |  | 0
226.08 |  | 9477.36 |  | 0
225.08 |  | 9314.61 |  | 0
224.08 |  | 9500.07 |  | 0
223.08 |  | 9592.53 |  | 0
222.08 |  | 10148.6 |  | 0
221.08 |  | 9964.05 |  | 0
220.08 |  | 10275.7 |  | 0
219.08 |  | 10136 |  | 0
218.08 |  | 10669.5 |  | 0
217.08 |  | 10962 |  | 0
216.08 |  | 11163.7 |  | 0
215.08 |  | 11159.5 |  | 0
214.08 |  | 10763 |  | 0
213.08 |  | 10546 |  | 0
212.08 |  | 9870.52 |  | 0
211.08 |  | 8820.72 |  | 0
210.08 |  | 8081.04 |  | 0
209.08 |  | 8203.37 |  | 0
208.08 |  | 7070.71 |  | 0
207.08 |  | 6470.39 |  | 0
206.08 |  | 5494.46 |  | 0
205.08 |  | 5087.78 |  | 0
204.08 |  | 4717.89 |  | 0
203.08 |  | 5006.48 |  | 0
202.08 |  | 5363.96 |  | 0
201.08 |  | 6650.57 |  | 0
200.08 |  | 7318.54 |  | 0
199.08 |  | 7946.83 |  | 0
198.08 |  | 7653.09 |  | 0
197.08 |  | 6787.3 |  | 0
196.08 |  | 5517.42 |  | 0
195.08 |  | 5159.7 |  | 0
194.08 |  | 5081.88 |  | 0
193.08 |  | 7448.43 |  | 0
192.08 |  | 15701.1 |  | 0
191.08 |  | 43998.4 |  | 0
190.08 |  | 64409.6 |  | 0
189.08 |  | 34122.7 |  | 0
188.08 |  | 8573.99 |  | 0
187.08 |  | 3286.93 |  | 0
186.08 |  | 2439.37 |  | 0
185.08 |  | 1893.57 |  | 0
184.08 |  | 1707.61 |  | 0
183.08 |  | 1737.36 |  | 0
182.08 |  | 1587.31 |  | 0
181.08 |  | 1502.57 |  | 0
180.08 |  | 1559.44 |  | 0
179.08 |  | 1495.27 |  | 0
178.08 |  | 1466.2 |  | 0
177.08 |  | 1407.86 |  | 0
176.08 |  | 1386.42 |  | 0
175.08 |  | 1471.37 |  | 0
174.08 |  | 1438.33 |  | 0
173.08 |  | 1325.39 |  | 0
172.08 |  | 1550.53 |  | 0
171.08 |  | 1486.79 |  | 0
170.08 |  | 1295.5 |  | 0
169.08 |  | 1374.31 |  | 0
168.08 |  | 1367.13 |  | 0
167.08 |  | 1444.75 |  | 0
166.08 |  | 1280.46 |  | 0
165.08 |  | 1344.21 |  | 0
164.08 |  | 1459.37 |  | 0
163.08 |  | 1352.21 |  | 0
162.08 |  | 1440.78 |  | 0
161.08 |  | 1395.94 |  | 0
160.08 |  | 1278.74 |  | 0
159.08 |  | 1426.87 |  | 0
158.08 |  | 1335.4 |  | 0
157.08 |  | 1449.34 |  | 0
156.08 |  | 1430.2 |  | 0
155.08 |  | 1372.66 |  | 0
154.08 |  | 1600.33 |  | 0
153.08 |  | 1784.8 |  | 0
152.08 |  | 1606.79 |  | 0
151.08 |  | 1563.56 |  | 0
150.08 |  | 1377.54 |  | 0
149.08 |  | 1461.74 |  | 0
148.08 |  | 1508.89 |  | 0
147.08 |  | 1284.42 |  | 0
146.08 |  | 1372.99 |  | 0
145.08 |  | 1327.92 |  | 0
144.08 |  | 1276.55 |  | 0
143.08 |  | 1254.94 |  | 0
142.08 |  | 1440.57 |  | 0
141.08 |  | 1523.61 |  | 0
140.08 |  | 1384.34 |  | 0
139.08 |  | 1404.85 |  | 0
138.08 |  | 1426.12 |  | 0
137.08 |  | 1492.79 |  | 0
136.08 |  | 1450.06 |  | 0
135.08 |  | 1376.18 |  | 0
134.08 |  | 1398.25 |  | 0
133.08 |  | 1466.98 |  | 0
132.08 |  | 1368.52 |  | 0
131.08 |  | 1201.22 |  | 0
130.08 |  | 1307.18 |  | 0
129.08 |  | 1229.63 |  | 0
128.08 |  | 1439.34 |  | 0
127.08 |  | 1532.02 |  | 0
126.08 |  | 1327.8 |  | 0
125.08 |  | 1447.74 |  | 0
124.08 |  | 1354.66 |  | 0
123.08 |  | 1523.49 |  | 0
122.08 |  | 1318.35 |  | 0
121.08 |  | 1451.11 |  | 0
120.08 |  | 1481.19 |  | 0
119.08 |  | 1536.71 |  | 0
118.08 |  | 1328.95 |  | 0
117.08 |  | 1425.19 |  | 0
116.08 |  | 1317.6 |  | 0
115.08 |  | 1563.79 |  | 0
114.08 |  | 1444.24 |  | 0
113.08 |  | 1388.92 |  | 0
112.08 |  | 1592.92 |  | 0
111.08 |  | 1450.98 |  | 0
110.08 |  | 1463.57 |  | 0
109.08 |  | 1386.29 |  | 0
108.08 |  | 1304.39 |  | 0
107.08 |  | 1307.66 |  | 0
106.08 |  | 1448.1 |  | 0
105.08 |  | 1373.36 |  | 0
104.08 |  | 1504.9 |  | 0
103.08 |  | 1499.27 |  | 0
102.08 |  | 1832.06 |  | 0
101.08 |  | 1828.34 |  | 0
100.08 |  | 1624.67 |  | 0
99.08 |  | 1385.06 |  | 0
98.08 |  | 1449.79 |  | 0
97.08 |  | 1489.58 |  | 0
96.08 |  | 1417.67 |  | 0
95.08 |  | 1456.53 |  | 0
94.08 |  | 1470.72 |  | 0
93.08 |  | 1408.88 |  | 0
92.08 |  | 1464.05 |  | 0
91.08 |  | 1487 |  | 0
90.08 |  | 1520.06 |  | 0
89.08 |  | 1458.67 |  | 0
88.08 |  | 1390.37 |  | 0
87.08 |  | 1436.53 |  | 0
86.08 |  | 1415.87 |  | 0
85.08 |  | 1418.12 |  | 0
84.08 |  | 1321.82 |  | 0
83.08 |  | 1525.32 |  | 0
82.08 |  | 1520.35 |  | 0
81.08 |  | 1477.48 |  | 0
80.08 |  | 1450.71 |  | 0
79.08 |  | 1407.64 |  | 0
78.08 |  | 1397.27 |  | 0
77.08 |  | 1513.77 |  | 0
76.08 |  | 1511.45 |  | 0
75.08 |  | 1594.26 |  | 0
74.08 |  | 1452.56 |  | 0
73.08 |  | 1512.73 |  | 0
72.08 |  | 1533.05 |  | 0
71.08 |  | 1480.16 |  | 0
70.08 |  | 1379.15 |  | 0
69.08 |  | 1422.2 |  | 0
68.08 |  | 1366.53 |  | 0
67.08 |  | 1515.71 |  | 0
66.08 |  | 1528.73 |  | 0
65.08 |  | 1581.85 |  | 0
64.08 |  | 1502.16 |  | 0
63.08 |  | 1419.29 |  | 0
62.08 |  | 1418.01 |  | 0
61.08 |  | 1415.12 |  | 0
60.08 |  | 1647.14 |  | 0
59.08 |  | 1493.19 |  | 0
58.08 |  | 1606.49 |  | 0
57.08 |  | 1682.3 |  | 0
56.08 |  | 1592.33 |  | 0
55.08 |  | 1615.23 |  | 0
54.08 |  | 1720.65 |  | 0
53.08 |  | 1645.66 |  | 0
52.08 |  | 1646.08 |  | 0
51.08 |  | 1580.63 |  | 0
50.08 |  | 1680.14 |  | 0
49.08 |  | 1669.52 |  | 0
48.08 |  | 1795.52 |  | 0
47.08 |  | 1773.42 |  | 0
46.08 |  | 1714.45 |  | 0
45.08 |  | 1799.67 |  | 0
44.08 |  | 1911.13 |  | 0
43.08 |  | 1707.8 |  | 0
42.08 |  | 1654.19 |  | 0
41.08 |  | 1552.22 |  | 0
40.08 |  | 1600.69 |  | 0
39.08 |  | 1529.56 |  | 0
38.08 |  | 1389.49 |  | 0
37.08 |  | 1701.15 |  | 0
36.08 |  | 1425.09 |  | 0
35.08 |  | 1295.76 |  | 0
34.08 |  | 1294.17 |  | 0
33.08 |  | 1345.07 |  | 0
32.08 |  | 1324.46 |  | 0
31.08 |  | 1365.66 |  | 0
30.08 |  | 1319.4 |  | 0
29.08 |  | 1405.06 |  | 0
28.08 |  | 1583.47 |  | 0
27.08 |  | 1443.16 |  | 0
26.08 |  | 1720.02 |  | 0
25.08 |  | 1839.96 |  | 0
24.08 |  | 2061.46 |  | 0
23.08 |  | 2278.86 |  | 0
22.08 |  | 2973.36 |  | 0
21.08 |  | 3557.93 |  | 0
20.08 |  | 4142.95 |  | 0
19.08 |  | 4439.07 |  | 0
18.08 |  | 3361.87 |  | 0
17.08 |  | 2051.94 |  | 0
16.08 |  | 933.815 |  | 0
15.08 |  | 702.973 |  | 0
14.08 |  | 623.254 |  | 0
13.08 |  | 990.896 |  | 0
12.08 |  | 1391.4 |  | 0
11.08 |  | 1512.26 |  | 0
10.08 |  | 1464.34 |  | 0
9.08 |  | 1286.7 |  | 0
8.08 |  | 1261.94 |  | 0
7.08 |  | 992.897 |  | 0
6.08 |  | 1040.8 |  | 0
5.08 |  | 653.186 |  | 0
4.08 |  | 551.509 |  | 0
3.08 |  | 334.488 |  | 0
2.08 |  | 142.242 |  | 0
1.08 |  | 57.5085 |  | 0
0.08 |  | 46.4205 |  | 0
-0.92 |  | 35.4858 |  | 0
-1.92 |  | 22.5761 |  | 0
-2.92 |  | 19.0399 |  | 0
-3.92 |  | 12.8653 |  | 0
-4.92 |  | 3.78295 |  | 0
-5.92 |  | 7.93241 |  | 0
-6.92 |  | 8.07552 |  | 0
-7.92 |  | 26.9324 |  | 0
-8.92 |  | 14.972 |  | 0
-9.92 |  | 12.6305 |  | 0

## Peak Table
Peak Table :
| Name | Start BE | Peak BE | End BE | Height CPS | FWHM eV | Area (P) CPS.eV | Area (N) TPP-2M | Atomic % | Peak Type | Q | SF ALTHERMO1 | TXFN | Backgnd | PP Height CPS | PP Hgt (N) | PP At. % | Title | File Name
| N1s | 403.08 | 397.95 | 387.08 | 173953.9 | 2.58 | 517958.44 | 4674.27 | 87.41 | Standard | 1 | 1.676 | 1 | Smart | 204690.23 | 461.8 | 91.02 | Survey | C:\Data\20260410am\Misc\Experiment\X-Ray007 400um - FG ON\HBN\Survey.VGD
| O1s | 542.58 | 532.41 | 526.08 | 17640.67 | 3.04 | 63268.97 | 367.19 | 6.87 | Standard | 1 | 2.881 | 1 | Smart | 18830.5 | 27.32 | 5.39 | Survey | C:\Data\20260410am\Misc\Experiment\X-Ray007 400um - FG ON\HBN\Survey.VGD
| C1s | 297.08 | 284.41 | 277.08 | 4792.14 | 3.02 | 21844.2 | 306.23 | 5.73 | Standard | 1 | 1 | 1 | Smart | 5199.14 | 18.22 | 3.59 | Survey | C:\Data\20260410am\Misc\Experiment\X-Ray007 400um - FG ON\HBN\Survey.VGD

## Titles
17:56:42 Friday, April 10, 2026
E:\20260410am\HBN.xls
Data Grid
Data Files : | Title | File Name | Comment
| O1s Scan | C:\...\HBN\O1s Scan.VGD
| N1s Scan | C:\...\HBN\N1s Scan.VGD
| C1s Scan | C:\...\HBN\C1s Scan.VGD
| B1s Scan | C:\...\HBN\B1s Scan.VGD
| Survey | C:\...\X-Ray007 400um - FG ON\HBN\Survey.VGD