## Sheet1
J_A_g | V0_best_V | V0_boot_mean_V | V0_CI_low_V | V0_CI_high_V | Rs_best_ohm_g | Rs_boot_mean_ohm_g | Rs_CI_low_ohm_g | Rs_CI_high_ohm_g | Csp_best_F_g | Csp_boot_mean_F_g | Csp_CI_low_F_g | Csp_CI_high_F_g | A_best_V | A_boot_mean_V | A_CI_low_V | A_CI_high_V | tau_best_s | tau_boot_mean_s | tau_CI_low_s | tau_CI_high_s | MSE_best | slope_V_per_s | slope_intercept_V | slope_R2 | slope_window_upper_V | slope_window_lower_V | selected_t_start_s | selected_t_end_s | selected_duration_s | N_selected | deltaV_IR_mV_from_bestRs
1 | 0.2808998 | 0.2273036 | 0.1728981 | 0.278814 | 0.009867003 | 0.009867003 | 0.009867003 | 0.009867003 | 82.08268 | 82.18847 | 80.313 | 84.47053 | 0 | 0 | 0 | 0 | 9 | 9 | 9 | 9 | 6.912834e-05 | -0.01218284 | 0.2710328 | 0.9378033 | 0.3156176 | 0.1481241 | 1.020404 | 10.1904 | 9.17 | 918 | 9.867003
2 | 0.283719 | 0.2228335 | 0.1744678 | 0.2812269 | 0.009732716 | 0.009732716 | 0.009732716 | 0.009732716 | 80.75702 | 80.74079 | 80.2099 | 81.19577 | 0 | 0 | 0 | 0 | 9 | 9 | 9 | 9 | 2.532437e-05 | -0.02476565 | 0.2642535 | 0.9762301 | 0.2938388 | 0.1370719 | 0.6164644 | 5.126464 | 4.51 | 4511 | 19.46543
3 | 0.2888111 | 0.2304766 | 0.1789813 | 0.2854913 | 0.009627445 | 0.009627445 | 0.009627445 | 0.009627445 | 76.64258 | 76.63494 | 76.17882 | 77.05126 | 0 | 0 | 0 | 0 | 9 | 9 | 9 | 9 | 1.157319e-05 | -0.03914273 | 0.2599288 | 0.9894381 | 0.2762566 | 0.1285968 | 0.4754521 | 3.388452 | 2.91299995 | 2914 | 28.88233
4 | 0.2940146 | 0.2326471 | 0.1817621 | 0.2902227 | 0.009465826 | 0.009465826 | 0.009465826 | 0.009465826 | 71.85816 | 71.88113 | 71.41374 | 72.27243 | 0 | 0 | 0 | 0 | 9 | 9 | 9 | 9 | 1.282379e-05 | -0.05566522 | 0.2561513 | 0.988843 | 0.2607275 | 0.1213547 | 0.410445 | 2.507445 | 2.097 | 2098 | 37.86331
5 | 0.2978504 | 0.2378567 | 0.1864921 | 0.294814 | 0.009339394 | 0.009339394 | 0.009339394 | 0.009339394 | 66.6386 | 66.61155 | 65.89827 | 67.15924 | 0 | 0 | 0 | 0 | 9 | 9 | 9 | 9 | 2.14474e-05 | -0.07503159 | 0.2511535 | 0.9819043 | 0.2465068 | 0.1149184 | 0.4004157 | 1.974416 | 1.574 | 1575 | 46.69697