## Sheet1
J_A_g^-1 | window_start_s | window_end_s | retained_window_length_s | mask_points | V0_base_V | Rs_base_ohm | effective_IR_drop_base_mV | Csp_base_F_g^-1 | A_base | tau_base_s | Csp_CI2.5_F_g^-1 | Csp_median_F_g^-1 | Csp_CI97.5_F_g^-1 | IRdrop_CI2.5_mV | IRdrop_median_mV | IRdrop_CI97.5_mV | A_CI2.5 | A_median | A_CI97.5 | tau_CI2.5_s | tau_median_s | tau_CI97.5_s
1 | 3.260404 | 5.750404 | 2.49 | 250 | 0.2474216 | 0.009867003 | 9.867003 | 86.68036 | 6.322614e-09 | 9 | 86.53674 | 86.74773 | 90.63966 | 9.830595 | 9.866928 | 9.890377 | 2.822742e-14 | 3.29977e-05 | 0.005200841 | 0.000106297 | 8.971293 | 9
2 | 1.638464 | 4.137464 | 2.499001 | 2500 | 0.2555734 | 0.009732716 | 19.46543 | 276.0344 | 0.1603374 | 9 | 111.8796 | 264.0322 | 292.9557 | 19.42463 | 19.46519 | 19.49904 | 0.02139756 | 0.1569296 | 0.1647295 | 2.865464 | 8.999997 | 9
3 | 0.6904521 | 3.189452 | 2.499 | 2500 | 0.2774363 | 0.009627445 | 28.88233 | 81.85471 | 3.391836e-12 | 9 | 81.76264 | 81.88834 | 84.35933 | 28.77087 | 28.88073 | 28.9289 | 4.314679e-16 | 1.696144e-06 | 0.01096311 | 0.0001005561 | 8.999121 | 9
4 | 0.6874454 | 2.186445 | 1.499 | 1500 | 0.2776368 | 0.009465826 | 37.86331 | 76.19469 | 8.292267e-12 | 9 | 76.04663 | 76.36375 | 86.28804 | 37.22707 | 37.85898 | 37.94961 | 1.058953e-17 | 0.0004418506 | 0.06039736 | 0.0001000001 | 3.364824 | 9
5 | 0.6004156 | 1.678415 | 1.078 | 1079 | 0.2827495 | 0.009339394 | 46.69697 | 71.00831 | 4.672514e-15 | 9 | 70.76545 | 71.28222 | 99.87319 | 46.36412 | 46.69173 | 46.9215 | 8.836059e-16 | 0.0007004022 | 0.1897745 | 0.0001001805 | 8.997039 | 9